## Color
LIQUID NAME AND MATERIALS OF CONSTRUCTION | ELASTOMERIC MATERIALS | [6 empty] | METALLIC MATERIALS |  |  |  | NON-METALLIC MATERIALS
| Santoprene® (TPO) | Hytrel™ (TPE/TPEE) | Buna N (NBR) | Neoprene™ (CR) | Nordel® (EPDM) | Teflon® (PTFE) | Viton® (FPM/FKM) | Aluminum (AL-ADC-12) | Cast Iron (FE-S45C) | Stainless Steel (SUS-SCS14/316) | Hastelloy® (C-22) | Polypropylene (GFRPP) | Pure Polypropylene (PP) | Conductive Polypropylene (CP) | Kynar® (Carbon Reinforced PVDF-CR/PVDF) | PTFE Teflon® (PTFE)
Acetaldehyde | ― | B | X | X | A | A | X | A | B | A | A | C | C | C | A/65° | A
Acetamide | ― | ― | B | B | A | A | B | A | X | X | A | A | A | A | A/60° | A
Acetate Solvents | ― | ― | X | X | ― | A | X | A | ― | A | ― | X | B | B | A | A
Acetic Acid-20% | A | B | C | B | A | A | C | B | ― | A | A | C | B | B | A | A
Acetic Acid-30% | A | B | C | B | A | A | X | B | X | A | A | C | B | B | B | A
Acetic Acid-50% | A | ― | C | C | A | A | C | B | X | A | A | C | B | B | B | A
Acetic Andydride | ― | C | C | B | B | A | X | B | B/100°/90% | A | A | X | C | C | B/20° | A
Acetone | A | C | X | X | A | A | X | B | A | A | A | X | X | X | X | A
Acetone Cyanohydrin | ― | ― | X | B | X | A | X | A | B | B | B | ― | ― | ― | ― | A
Acetonitrile | ― | ― | C | A | A | A | X | A | A | A | A | B/38° | ― | ― | A | A
Acetophenone | ― | ― | X | X | A | A | X | B | A | A | B | A/20° | A | A | A | A
Acetyl Acetone | ― | ― | X | X | A | A | X | B | X | B | B | ― | ― | ― | ― | A
Acetyl Chloride | ― | X | X | X | C | A | B | X | A | B | A | X | ― | ― | A | A
Acetyl Salicylic Acid | ― | ― | ― | X | B | A | ― | A | X | B | B | ― | ― | ― | ― | A
Acetylene | ― | A | A | C | A | A | A | A | A | A | A | X | B | B | A | A
Acetylene Tetrabromide | ― | ― | X | X | ― | A | A | X | X | A | ― | ― | ― | ― | ― | A
Acrolein | ― | ― | B | ― | ― | A | A | A | B | B | B | ― | ― | ― | ― | A
Acrylonitrile | A | ― | X | X | X | A | X | A | A | A | A | B | B | B | A | A
Adipic Acid Aqueous | ― | ― | B | X | ― | A | A | B | B | B | A | A | B | B | A | A
Aliphatic | ― | A/70° | A | B | X | A | A | A | A | A | A | ― | ― | ― | ― | A
Alkazene (Chlorethyl or Polyisoprpopyl benzenes) | ― | ― | X | X | ― | A | A | ― | ― | ― | ― | ― | ― | ― | ― | A
Allyl Alcohol (2-Propen-1-ol) | ― | ― | A | A | A | A | B | B | A | A | A | ― | ― | ― | ― | A
Allyl Bromide (3-Bromopropene) | ― | ― | X | X | X | A | B | X | A | ― | ― | ― | ― | ― | ― | A
Allyl Chloride (3-Chloropropene) | ― | ― | X | X | X | A | B | X | C | B | ― | A/70° | A | A | A | A
Almond Oil (artificial) | ― | ― | X | X | B | A | X | ― | ― | ― | ― | ― | A | A | ― | A
Alum (Aluminum Potassium Sulfate Dodecatydrate) | ― | ― | A | A | A | A | X | ― | ― | B | B | A | A | A | A | A
Aluminum Acetate | ― | ― | C | C | A | A | X | B | C | A | A | A/38° | ― | ― | A | A
Aluminum Bromide | ― | ― | A | A | ― | A | ― | ― | ― | ― | ― | ― | ― | ― | A | A
Aluminum Chloride | A | B | A | A | A | A | A | X | C | B | A/25% | A | A | A | A | A
Aluminum Fluoride | ― | ― | A | A | B | A | A | A/50% | C | C | A/20% | A | A | A | A | A
Aluminum Hydroxide | ― | ― | B | A | A | A | C | B/10% | B/30% | B | B/10% | A | A | A | A | A
Aluminum Nitrate | ― | ― | A | A | A | A | A | X | ― | A/10% | B/10% | A | A | A | A | A
Aluminum Phosphate | ― | ― | A | A | A | A | A | ― | ― | ― | ― | ― | ― | ― | ― | A
Aluminum Potassium Sulfate (Potash Alum) | ― | ― | A | A | A | A | A | A/10% | X | A | B | A | A | A | A | A
Aluminum sodium Sulfate (Soda Alum) 12-water | ― | ― | A | A | A | A | A | ― | ― | ― | ― | ― | ― | ― | ― | A
Aluminum Sulfate (Cake Alum) | A | B | A | A | A | A | A | B/30% | X | A/50%/75° | A/90%/100° | A | A | A | A | A
Aluminum Ammonium Sulfate (Alum) | ― | ― | B | B | ― | A | A | ― | ― | ― | ― | A | A | A | A | A
Amines | ― | A/70% | X | B | ― | ― | X | A | ― | A | ― | B | B | B | ― | A
Ammonia Anhydrous, Liquid | A | X | B | B | A | A | X | A | A | A | A | A | A | A | A | A
Ammonia Gas - Cold | A | ― | A | A | ― | A | A | ― | ― | ― | ― | ― | B | B | ― | A
Ammonia Gas - Hot | ― | ― | C | B | ― | A | X | ― | ― | ― | ― | ― | ― | ― | ― | A
Ammonia Liquors | A | ― | ― | A | ― | A | X | A | A | A | ― | ― | A | A | ― | A
Ammonium Acetate | A | ― | ― | A | ― | A | A | A | B/50% | A/50% | ― | ― | ― | ― | ― | A
Ammonium Bicarbonate | ― | ― | A | A | A | A | A | B | B | B/90% | ― | ― | ― | ― | ― | A
Ammonium Bifluoride - 10% | ― | ― | B | X | ― | A | ― | C | X | B | B | A | A | A | A | A
Ammonium Carbonate | A | ― | X | B | A | A | A | B | B | B/70%/100° | B/70%/100° | A | A | A | A | A
Ammonium Casenite | ― | ― | ― | A | ― | ― | ― | ― | ― | A | ― | ― | ― | ― | ― | A
Ammonium Chloride | A | A | A | A | A | A | A | X | X | B | A | A | A | A | A | A
Ammonium Cupric Sulfate | ― | ― | A | ― | ― | A | A | ― | ― | ― | ― | ― | ― | ― | ― | A
Ammonium Dichromate | ― | ― | A | A | A | A | ― | A | A | A/30% | ― | ― | ― | ― | ― | A
Ammonium Fluoride | ― | ― | B | B | ― | A | A/20% | B/10% | B/20% | B | A/40% | B | A | A | A | A
Ammonium Hydroxide | A | ― | B | B | A | A | B | A/30% | B/30% | A/50% | A/80% | A | A | A | A | A
Ammonium Metaphosphate | ― | ― | A | A | A | A | A | B/90% | B | B | A | A | A | A | A | A
Ammonium Nitrate | A | ― | A | A | A | A | A | B | A | A | A | A | A | A | A | A
Ammonium Oxalate | ― | ― | A | A | ― | ― | ― | ― | ― | A | A | ― | ― | ― | ― | A
Ammonium Persulfate | ― | ― | C | A | B | A | A | C | X | A | ― | A | A | A | A | A
Ammonium Phosphate, Di-Basic | ― | ― | A | A | ― | A | A | B | ― | A | A | A | A | A | A | A
Ammonium Phosphate, Monobasic | A | B | A | A | A | A | A | X | X | B | A/05% | A | A | A | A | A
Ammonium Phosphate, Tri-Basic | ― | ― | A | A | ― | A | A | X | ― | B | B | A | A | A | A | A
Ammonium Sulfate | A | C | A | A | A | A | A | X | B | A/80%/100° | B/40% | A | A | A | A | A
Ammonium Sulfide | ― | ― | A | A | ― | A | A | B | ― | B | A/10% | ― | ― | ― | ― | A
Ammonium Sulfite | ― | ― | A | ― | ― | A | A | C | X | B | A/100% | A | A | A | ― | A
Ammonium Thiocyanate | ― | ― | A | A | A | A | A | C | C | A/50% | A/50% | ― | ― | ― | ― | A
Ammonium Thiosulfate | ― | ― | A | A | A | A | A | A/40% | X | A/10% | ― | ― | ― | ― | ― | A
Amyl Acetate | ― | C | X | X | A | A | X | A | B | A | B | C | C | C | A/120° | A
Amyl Alcohol | B | ― | B | A | A | A | A | A | A | A | B | A | A | A | A | A
Amyl Borate | ― | ― | A | B | ― | A | A | ― | ― | ― | ― | ― | ― | ― | ― | A
Amyl Chloride | ― | ― | X | X | X | A | A | X | A | A | B | X | X | X | A | A
Amyl Chloronaphthalene | ― | ― | B | X | ― | A | A | ― | ― | ― | ― | ― | ― | ― | ― | A
Amyl Naphthalene | ― | ― | X | X | X | A | A | ― | ― | ― | ― | ― | ― | ― | ― | A
Amyl Phenol | ― | ― | X | ― | ― | A | A | A | A | A | A | ― | ― | ― | ― | A
Amyl (1-Pentanol) | B | ― | B | B | ― | A | B | B | ― | A | A | B | B | B | A | A
Anilene | A | X | X | X | C | A | B | B | A | A | B | A | A | A | A | A
Anilene (High) | ― | A/100° | A | B | X | A | A | A | A | A | A | ― | ― | ― | ― | A
Anilene (Low) | ― | A/100° | A | C | X | A | A | A | A | A | A | ― | ― | ― | ― | A
Anilene (Medium) | ― | A | A | B | X | A | A | A | A | A | A | ― | ― | ― | ― | A
Anilene (Very High) | ― | ― | B | X | X | A | A | A | A | A | A | ― | ― | ― | ― | A
Anilene Dyes | ― | ― | C | C | C | A | B | B | C | B | ― | ― | ― | ― | A | A
Anilene Hydrochloride | ― | ― | C | X | ― | A | B | X | X | X | ― | X | ― | ― | ― | A
Animal Fats & Oil | ― | B | A | C | B | A | A | A | X | A | A | ― | ― | ― | A | A
Animal Gelatin | ― | ― | A | A | A | A | A | ― | ― | A | ― | ― | ― | ― | ― | A
Anisole | ― | ― | ― | X | ― | A | X | B | B | B | B | ― | ― | ― | ― | A
Ansul Ether | ― | ― | C | X | ― | A | X | ― | ― | ― | ― | ― | ― | ― | ― | A
Anthraquinone | ― | ― | ― | ― | ― | A | ― | B | B | B | A | ― | ― | ― | ― | A
Anti-Freeze - Alcohol Base | ― | ― | A | A | A | A | A | A | A | A | A | ― | A | A | ― | A
Anti-Freeze - Glycol Base | ― | ― | A | B | A | A | A | A | A | A | A | ― | A | A | ― | A
Antimony Pentachloride | ― | ― | X | ― | ― | A | ― | A | A | A | A | ― | ― | ― | ― | A
Antimony Trichloride | ― | ― | B | ― | A | A | A | B | A | A | B | A | A | A | A | A
Aqua Regia | ― | ― | X | X | X | A | B | X | X | X | C | X | B | B | A | A
Aroclor | ― | ― | C | X | X | A | A | A | B | A | A/90% | X | ― | ― | ― | A
Aromatic Hydrocarbons | ― | C | X | X | ― | A | A | A | A | A | ― | ― | X | X | ― | A
Aromatic Solvents (Benzene, etc...) | ― | ― | C | X | X | A | B | A | B | A | B | ― | ― | ― | ― | A
Arsenic Acid | A | ― | B | A | A | A | A | A | X | B | B | A | A | A | A | A
Arsenic Trichloride | ― | ― | C | A | X | A | X | B | B | X | B | ― | A | A | ― | A
Ascorbic Acid | ― | ― | ― | ― | ― | A | A | A | X | A | ― | ― | ― | ― | ― | A
Askarel | ― | ― | B | X | X | A | C | ― | ― | A | ― | ― | ― | ― | ― | A
Asphalt | ― | ― | B | C | X | A | A | A | B | A | ― | A | A | A | A | A
Asphalt Topping | ― | ― | C | A | ― | A | C | ― | A | A | ― | ― | ― | ― | ― | A
Aviation Gasoline | ― | ― | A | C | X | A | A | A | A | A | A | ― | ― | ― | ― | A
Barbeque Sauce | ― | ― | A | A | ― | A | ― | ― | X | A | ― | ― | ― | ― | ― | A
Barium Carbonate | ― | ― | A | A | A | A | A | X | B | B | B | A | A | A | A | A
Barium Chloride Dihydrate | ― | ― | A | A | A | A | A | B/50% | B | B/100° | B | A | A | A | A | A
Barium Cyanide | ― | X | C | A | ― | ― | A | ― | ― | A | ― | X | ― | ― | ― | A
Barium Hydroxide (Barium Hydrate) | A | B | A | A | A | A | A | X | B | A/50%/50° | B | A | A | A | A | A
Barium Nitrate | ― | ― | A | A | ― | A | ― | B | A | A | A | A | ― | ― | A | A
Barium Sulfate | ― | X | A | A | A | A | A | B | B | B | ― | A | A | A | A | A
Barium Sulfide | ― | ― | A | A | A | A | A | X | ― | B | A | A | A | A | A | A
Beef Extract | ― | ― | A | A | ― | A | A | ― | X | A | ― | ― | ― | ― | ― | A
Beer | ― | B | C | A | A | A | A | A | X | A | A | A/25° | A/25° | A/25° | A/80° | A
Beet Sugar Liquors | ― | ― | A | A | A | A | A | A | B | A | ― | A | A | A | A | A
Benzaldehyde | ― | B | X | X | B | A | X | A | A | A | A | X | X | X | A | A
Benzene | ― | C/20° | X | X | X | A | B | B | B | A/75° | B | X | B | B | B | A
Benzene Sulfonic Acid | ― | ― | C | A | C | A | A | C | A | A | A/90% | X | ― | ― | B/38° | A
Benzoic Acid (Benzene Carboxylic Acid) | A | ― | X | B | B | A | A | B | X | B | A/50% | X | B | B | A | A
Benzol | ― | C/20° | X | X | X | A | B | B | B | A/75° | B | X | X | X | B | A
Benzoyl Chloride | ― | ― | X | X | X | A | B | X | A | B | B | ― | ― | ― | A | A
Benzyl | ― | ― | X | B | ― | A | A | B | ― | A | A | A | A | A | A | A
Benzyl Acetate | ― | ― | X | ― | ― | A | X | A | A | A | B | ― | ― | ― | ― | A
Benzyl Alcohol | ― | ― | X | C | C | A | A | A | A | A | B | A | A | A | A | A
Benzyl Benzoate | ― | ― | X | X | B | A | A | A | B | B | B | ― | ― | ― | ― | A
Benzyl Chloride | ― | ― | X | X | X | A | A | X | A | B | A | X | X | X | A | A
Benzyl Dichloride | ― | ― | X | ― | ― | A | ― | X | B | A | B | ― | ― | ― | ― | A
Biphenyl | ― | ― | X | X | X | A | A | A | A | ― | ― | ― | ― | ― | ― | A
Bismuth Subcarbonate | ― | ― | A | A | A | A | A | ― | ― | B/10% | ― | ― | ― | ― | ― | A
Black Sulfate Liquor | ― | B | B | A | A | A | A | C | B | A | B | ― | ― | ― | ― | A
Blast Furnace Gas | ― | B | C | A | ― | A | A | ― | ― | ― | ― | ― | ― | ― | ― | A
Bleach Solutions | ― | X | X | X | A | A | B | X | ― | B | A/52° | X | B | B | ― | A
Borax | A | A | B | A | A | A | A | B | B | A | A | A | A | A | A | A
Bordeaux Mixture | ― | B | A | A | A | A | B | ― | ― | A | A | ― | ― | ― | ― | A
Boric Acid | A | A | A | A | A | A | A | A | X | A/30% | A/80%/75° | A | A | A | A | A
Brake Fluid (non-petroleum base) | ― | ― | X | A | A | A | ― | A | A | A | A | X | ― | ― | ― | A
Brewery Slop | ― | ― | A | A | ― | A | A | ― | A | A | ― | ― | ― | ― | ― | A
Bromine Trifluoride | ― | ― | X | X | X | ― | X | A | ― | B | ― | X | X | X | ― | A
Bromine Water | ― | ― | X | B | X | A | B | X | X | X | A | X | X | X | A | A
Bromine-Anhydrous | ― | X | X | X | C | A | A | B | C | X | A | X | X | X | A/65° | A
Bromobenzene | ― | ― | X | X | X | A | B | X | B | A | B | X | X | X | ― | A
Bromochloromethane | ― | ― | X | X | B | A | C | X | B | B | B | ― | ― | ― | ― | A
Bromopropene (3-Bromopropene) | ― | ― | X | X | X | A | B | X | A | ― | ― | ― | ― | ― | ― | A
Bromotoluene | ― | ― | X | ― | ― | A | B | X | A | A | A | ― | A | A | ― | A
Bronzing Liquid | ― | ― | X | X | B | A | X | ― | ― | A | A | ― | ― | ― | ― | A
Bunker Oil (fuel) #5, #6, & C | ― | ― | A | B | X | A | A | A | A | A | A | ― | ― | ― | ― | A
Butadiene | X | ― | X | C | C | A | C | A | A | A | ― | X | ― | ― | A | A
Butane (LPG) | ― | A | A | B | X | A | A | A | A | A | A | X | B | B | A | A
Buttermilk | ― | ― | A | A | ― | ― | A | A | ― | A | ― | A | ― | ― | A | A
Butter | ― | B | A | C | A | A | A | A | X | A | ― | ― | ― | ― | ― | A
Butyl | ― | ― | A | A | ― | A | A | B | ― | A | A | B | ― | ― | A | A
Butyl Acetate | A | C | X | X | B | A | X | A | A | A | A | X | X | X | A/38° | A
Butyl Acetate (n-Butyl Acetate) | ― | ― | X | X | X | A | X | A | A | A | A | ― | ― | ― | ― | A
Butyl Acetyl Ricinoleate | ― | ― | C | X | C | A | B | ― | ― | ― | A | ― | ― | ― | ― | A
Butyl Acrylate | ― | ― | X | X | X | A | X | ― | ― | ― | ― | ― | X | X | C | A
Butyl Alcohol | B | B | A | A | B | A | A | A | B | A | A | B | B | B | A | A
Butyl Amine | ― | ― | B | X | X | A | X | A | A | A | ― | X | ― | ― | B/20° | A
Butyl Benzoate | ― | ― | ― | X | B | A | A | B | B | B | B | ― | ― | ― | ― | A
Butyl Bromide | ― | ― | X | ― | ― | A | B | ― | ― | ― | ― | ― | ― | ― | A | A
Butyl Butyrate | ― | ― | X | ― | ― | A | X | A | A | A | A | ― | ― | ― | ― | A
Butyl Carbitol | ― | ― | A | B | A | A | A | ― | ― | ― | ― | ― | ― | ― | ― | A
Butyl Cellosolve | ― | ― | B | C | ― | A | C | ― | ― | ― | ― | ― | ― | ― | B | A
Butyl Chloride | ― | ― | X | ― | ― | A | A | X | B | B | B | X | ― | ― | A | A
Butyl Ether | ― | ― | A | B | ― | A | C | A | B | A | A | X | ― | ― | A/38° | A
Butyl Oleate | ― | ― | ― | X | C | A | A | ― | ― | ― | ― | ― | ― | ― | ― | A
Butyl Stearate | ― | ― | A | X | C | A | B | B | B | B | B | ― | ― | ― | A | A
Butylene | X | ― | B | X | X | A | B | A | ― | A | ― | X | X | X | A | A
Butyraldehyde | ― | ― | X | X | C | A | X | A | A | A | A | ― | X | X | ― | A
Butyric Acid | A | B | C | X | C | A | C | A | X | B | A | A | A | A | A | A
Butyric Anhydride | ― | ― | C | ― | ― | A | ― | A | A | A | A | ― | ― | ― | ― | A
Butyronitrile | ― | ― | X | X | A | A | ― | ― | ― | ― | ― | ― | ― | ― | ― | A
Calcium Acetate Hydrate | ― | ― | B | C | A | A | X | C | C | B | B | ― | ― | ― | ― | A
Calcium Bisulfite | ― | X | A | A | X | A | A | X | X | A/90% | A | A | A | A | A | A
Calcium Carbonate (Chalk) | ― | ― | A | A | A | A | A | C | B | B | B | A | A | A | A | A
Calcium Chlorate | ― | ― | A | A | A | A | A | B/30% | B | B/30% | B/70% | A | ― | ― | A | A
Calcium Chloride | A | A | A | A | A | A | A | A | A | A | A | A | A | A | A | A
Calcium Hydrosulfide | ― | ― | A | ― | ― | A | A | ― | ― | ― | ― | ― | ― | ― | ― | A
Calcium Hydroxide | ― | B | A | A | A | A | A | X | B | B/50% | A/50% | A | A | A | A | A
Calcium Hypochlorite 20% | A | A/05% | C | X | B | A | B | X | X | B | B/52% | A | A | A | A | A
Calcium Nitrate | A/50% | ― | A | A | A | A | A | B 100°/40% | B/100°/30% | B/100°/40% | B/10% | A | A | A | A | A
Calcium Oxide | ― | B | A | A | A | A | ― | A | A | A | A | ― | ― | ― | ― | A
Calcium Silicate | ― | ― | A | ― | ― | A | A | A | B | A | A | ― | ― | ― | ― | A
Calcium Sulfate | ― | ― | A | A | A | A | A | C | B/10% | A/10% | A | A | A | A | A | A
Calcium Sulfide | ― | ― | A | B | A | A | A | A/20% | B | B | A | A/50° | A | A | A | A
Calcium Sulfite | ― | ― | A | ― | ― | A | A | B/10% | B | A/10% | ― | ― | A | A | ― | A
Calgon | ― | ― | A | A | ― | ― | A | ― | X | A | ― | A | A | A | ― | A
Cane Juice | ― | ― | A | A | ― | ― | ― | B | A | A | ― | X | B | B | ― | A
Cane Sugar Liquors | ― | B | A | A | A | A | A | A | A | A | ― | A | A | A | A | A
Capryl Alcohol | ― | ― | A | B | C | A | B | A | A | A | A | ― | ― | ― | ― | A
Caprylic Acid | ― | ― | C | ― | ― | A | ― | A | ― | A | A | ― | ― | ― | A | A
Carbamate | ― | ― | C | C | C | A | A | ― | ― | ― | ― | ― | ― | ― | ― | A
Carbitol | ― | ― | B | C | C | A | A | B | A | B | A | C | C | C | A/65° | A
Carbolic Acid | ― | ― | X | C | C | A | A | B | A | B | A | C | C | C | A/65° | A
Carbon Tetrachloride | X | X | C | X | X | A | A | X | C | B | A | X | B | B | A | A
Carbon Dioxide | ― | A | A | A | B | A | A | A | A | A | A | A | A | A | A | A
Carbon Disulfide | ― | C | X | X | X | A | A | A | B | A/90% | ― | X | B | B | A | A
Carbon Monoxide | A | A | C | A | C | A | C | A | A | A | A | A | A | A | A | A
Carbonated Beverages | ― | ― | A | A | ― | A | ― | C | ― | A | A | A | A | A | A | A
Carbonic Acid (liquid) | ― | C | B | A | ― | A | A | A | X | B | A | A | A | A | A | A
Casein | ― | ― | A | A | A | A | A | B | ― | B | B | ― | ― | ― | ― | A
Castor Oil | ― | B | A | A | B | A | A | A | B | A | A | ― | ― | ― | ― | A
Cellosolve | ― | X | C | C | C | A | B | A | ― | A | A | A/38° | A | A | A | A
Cellulose Acetate | ― | ― | B | B | ― | A | C | B | B | A | A | ― | ― | ― | ― | A
Cellulube Hydraulic Fluids | ― | C | X | X | A | A | B | A | A | A | A | ― | ― | ― | ― | A
Chlorinated Lime - 35% bleach | ― | A/06% | C | X | A | A | A | ― | X | A | ― | ― | ― | ― | ― | A
Chlorinated Water | C | X | C | C | ― | A | A | C | ― | B | A | B | B | B | A | A
Chlorine - Dry | ― | X | C | C | ― | A | A | X | X | ― | ― | X | X | X | A | A
Chlorine Dioxide | ― | ― | X | X | C | A | B | B | ― | X | B | X | ― | ― | A | A
Chlorine Trifluoride | ― | ― | X | X | X | A | B | A | ― | A | ― | X | ― | ― | ― | A
Chlorine-Anhydrous Liquid | ― | ― | X | X | ― | A | A | X | X | X | A | X | X | X | A | A
Chlorine-Wet | ― | X | C | X | X | A | A | B | C | A | A | X | X | X | A | A
Chloroacetic Acid | ― | X | X | C | B | A | C | X | X | X | A | B | B | B | A | A
Chloroacetone | ― | ― | X | C | A | A | C | X | B | B | B | X | X | X | ― | A
Chlorobenzene | ― | X | X | X | X | A | A | X | B | B | B | X | X | X | A/65° | A
Chlorobromomethane | ― | ― | X | X | ― | A | A | X | B | B | ― | X | X | X | ― | A
Chlorobutadiene | ― | ― | X | X | X | A | A | X | B | B | B | X | X | X | ― | A
Chloroform | X | X | X | X | X | A | A | X | A | A | A | X | X | X | A | A
Chloronaphthalene | ― | ― | X | X | X | A | C | X | B | B | A | X | ― | ― | ― | A
Chlorophenol (o-Chlorophenol) | ― | ― | X | X | X | A | B | B | B | B | B | ― | ― | ― | A | A
Chloropropene (3-Chloropropene) | ― | ― | X | X | X | A | B | X | C | B | ― | A/70° | A/70° | A/70° | A | A
Chlorosulfonic Acid | ― | X | X | X | X | A | X | B | B | B | A | X | X | X | X | A
Chlorothene (Chlorinated Solvents) | ― | ― | X | X | ― | A | C | X | X | A | A | ― | ― | ― | ― | A
Chlorotrifluoroethylene | ― | ― | X | ― | ― | A | ― | B | B | B | B | ― | ― | ― | ― | A
Clorox | ― | X | C | B | ― | A | A | ― | X | A | B | B | B | B | ― | A
Chocolate Syrup | ― | ― | A | A | ― | A | ― | ― | X | A | ― | A | A | A | ― | A
Chromic Acid - To 25% | ― | X | X | X | A | A | A | B/10% | B | X | B | A | A | A | A/50° | A
Chromic Acid - Over 25% | ― | X | X | X | C | A | A | X | B | X | B | A | A | A | A/50° | A
Cider | ― | B | A | A | ― | A | A | B | X | A | A | ― | ― | ― | ― | A
Cinnamon Oil | ― | ― | ― | C | ― | A | ― | ― | X | A | ― | ― | ― | ― | ― | A
Citric Acid | ― | A | B | A | A | A | A | B | X | A/30% | A | B | A | A | A/125° | A
Citric Oils | ― | ― | C | X | B | A | A | ― | X | A | ― | A | A | A | ― | A
Citrus Pectin Liquor | ― | ― | A | A | ― | A | A | ― | ― | A | ― | ― | ― | ― | ― | A
Clove Oil | ― | ― | ― | C | ― | A | ― | ― | X | A | ― | ― | B | B | ― | A
Cobalt Chloride | ― | ― | A | A | C | A | A | X | ― | ― | ― | A | A | A | ― | A
Coconut Oil | ― | ― | B | B | A | A | A | B | A | A | ― | ― | A | A | ― | A
Cod Liver Oil | ― | ― | B | B | A | A | A | A | X | A | ― | ― | A | A | ― | A
Coffee | ― | ― | A | A | ― | A | ― | A | ― | A | A | A | A | A | ― | A
Coke Oven Gas | ― | ― | C | C | ― | A | A | ― | ― | ― | ― | ― | ― | ― | A | A
Com Oil | ― | A | A | C | C | A | A | B | C | B | ― | A | A | A | A | A
Copper Acetate | ― | ― | B | C | A | A | ― | X | A/90% | B/10% | B/10% | ― | A | A | A | A
Copper Chloride | ― | A | A | A | A | A | A | X | X | X | B/40% | A | A | A | A | A
Copper Cyanide | ― | ― | A | A | A | A | A | X | A | A/10% | A/170% | A | A | A | A | A
Copper Fluoroborate | ― | ― | B | A | ― | ― | A | X | X | X | B | ― | A | A | ― | A
Copper Nitrate Hexahydrate | ― | ― | A | A | A | A | A | X | X | A | B | A | A | A | A | A
Copper Sulfate | A | A | A | A | A | A | A | X | X | A/10% | A | A | A | A | A | A
Copper Sulfide | A | ― | A | ― | ― | A | A | ― | ― | ― | ― | ― | ― | ― | ― | A
Cotton Seed Oil | ― | A | A | C | A | A | A | A | C | A | ― | A | A | A | A | A
Cream | ― | ― | A | C | ― | A | A | ― | X | A | ― | A | A | A | ― | A
Creosote, Coal - Tar | ― | X | A | C | X | A | A | B | B | B | B | X | ― | ― | ― | A
Creosote, Wood - Tar | ― | X | A | B | X | A | A | ― | ― | B | ― | X | ― | ― | ― | A
Cresylic Acid | ― | ― | C | X | X | A | A | B | C | A | B | X | C | C | A/65° | A
Crotonaldehyde | ― | ― | X | A | ― | A | A | A | A | A | A | ― | ― | ― | ― | A
Cumene | ― | ― | X | X | X | A | A | B | B | B | B | ― | ― | ― | ― | A
Cutting Oil (sulfur base) | ― | ― | A | C | ― | A | ― | A | A | A | A | ― | ― | ― | ― | A
Cutting Oil (water soluble) | ― | ― | C | X | ― | A | A | A | A | A | A | ― | ― | ― | ― | A
Cyclohexane | X | A | B | X | X | A | A | B | B | B | B | X | X | X | A | A
Cyclohexanol | C | ― | B | A | X | A | A | C | B | A | A | B | B | B | A/65° | A
Cyclohexanone | B | ― | X | X | C | A | X | B | B | B | B | X | X | X | A | A
Cyclopentane | ― | ― | B | A | X | A | A | B | B | B | B | ― | ― | ― | ― | A
Cymene | ― | ― | C | X | X | A | A | ― | ― | ― | ― | ― | ― | ― | ― | A
Decahdronaphthalene | ― | ― | X | X | X | A | A | ― | ― | ― | ― | ― | B | B | ― | A
Decanal | ― | ― | X | ― | X | A | X | ― | ― | ― | ― | ― | ― | ― | ― | A
Decane | ― | ― | B | X | C | A | A | ― | ― | ― | ― | A/70% | A | A | A | A
Decyl Alcohol | ― | ― | A | X | ― | A | B | ― | ― | ― | ― | ― | ― | ― | ― | A
Denatured Alcohol | ― | ― | A | B | A | A | B | B | B | A | A | A | A | A | A | A
Detergent Solutions | ― | B | A | A | A | A | A | B | ― | A | ― | A | A | A | ― | A
Developing Fluids ＆ Solutions | ― | X | A | A | C | A | A | ― | X | A | A | ― | ― | ― | ― | A
Dextrose | ― | B/60° | B | B | A | A | A | A | X | A | A | A | ― | ― | A | A
Diacetone | ― | ― | X | X | B | A | X | A | A | A | A | X | X | X | A | A
Diacetone Alcohol | ― | C | A | X | B | A | X | A | A | A | A | X | ― | ― | C | A
Dibenzyl Ether | ― | ― | X | X | C | A | C | B | B | B | B | ― | X | X | C | A
Dibenzyl Sebecate | ― | A | X | X | C | A | B | ― | ― | ― | ― | ― | ― | ― | ― | A
Dibutyl Amine | ― | ― | C | X | X | A | X | ― | A | A | A | X | X | X | B/20° | A
Dibutyl Phthalate (DBP) | ― | A | X | X | A | A | B | A | A | A | A | X | C | C | X | A
Dibutyl Sebacate (DBS) | ― | ― | X | X | C | A | C | ― | A | A | ― | C | B | B | ― | A
Dichlohexylamine | ― | ― | X | X | X | A | B | ― | ― | ― | ― | ― | ― | ― | ― | A
Dichloro Isopropyl Ether | ― | ― | X | X | X | A | X | ― | ― | ― | ― | X | X | X | ― | A
Dichloroacetic Acid | ― | ― | X | X | ― | A | X | ― | ― | ― | ― | ― | ― | ― | ― | A
Dichlorobenzene (o-Dichlorobenzene) | ― | ― | X | X | ― | A | A | X | A | A | ― | X | B | B | ― | A
Dichlorobutane | A | ― | ― | ― | X | ― | A | ― | X | B | B | ― | ― | ― | ― | A
Dichloroethyl Ether | ― | ― | X | ― | ― | A | ― | B | ― | ― | ― | ― | ― | ― | ― | A
Diesel Oil (Fuel ASTM #2) | ― | B | A | C | X | A | A | A | A | A | A | B | B | B | A | A
Diester Synthetic Oils | ― | ― | B | X | X | A | A | A | A | A | A | ― | ― | ― | ― | A
Diethanol Amine | ― | ― | B | A | ― | A | ― | ― | A | A | A | A | ― | ― | ― | A
Diethlene Ether | ― | ― | X | X | A | A | X | A | A | A | ― | ― | ― | ― | ― | A
Diethyl Amine | ― | ― | C | C | C | A | X | B | B | A | A | A | ― | ― | A | A
Diethyl Benzene | ― | ― | X | X | X | A | A | ― | ― | ― | ― | ― | ― | ― | ― | A
Diethyl Carbonate | ― | ― | X | X | ― | A | ― | ― | A | ― | ― | ― | ― | ― | ― | A
Diethyl Ether | ― | C | B | C | X | A | X | B | A | A | A | X | ― | ― | A | A
Diethyl Sebecate | ― | A | X | X | C | A | B | A | A | A | A | A/50° | Ａ | Ａ | A/50° | A
Diethylene Glycol (DEG) | ― | A | A | A | A | A | A | A | A | A | A | A | ― | ― | ― | A
Diethylene Triamine | ― | ― | B | ― | ― | A | ― | A | A | A | A | ― | ― | ― | ― | A
Isobutyl Ketone | ― | ― | X | X | B | A | X | A | A | A | A | ― | ― | ― | ― | A
Isobutylene | ― | ― | B | C | ― | A | C | ― | ― | ― | ― | A | ― | ― | A | A
Disobey Adicate (DIDA) | ― | ― | X | ― | ― | A | C | ― | ― | ― | ― | ― | ― | ― | ― | A
Diisodecyl Phthalate (DIDP) | ― | ― | X | X | A | A | C | ― | ― | ― | ― | ― | ― | ― | ― | A
Diisooctyl Adipate (DIOA) | ― | ― | X | ― | ― | A | C | A | A | A | A | ― | ― | ― | ― | A
Diisooctyl Phthalate (DIOP) | ― | ― | X | ― | ― | A | C | ― | ― | ― | ― | ― | ― | ― | ― | A
Diisooctyl Sebecate (DIOS) | ― | ― | ― | ― | B | A | A | ― | ― | ― | ― | ― | ― | ― | ― | A
Diisopropyl Amine | ― | ― | B | ― | ― | A | ― | ― | ― | ― | ― | ― | ― | ― | ― | A
Diisopropyl Benzene | ― | ― | X | X | X | A | A | ― | ― | ― | ― | ― | ― | ― | ― | A
Diisopropyl Ketone | ― | ― | X | X | A | A | X | ― | ― | A | ― | ― | ― | ― | ― | A
Dimethyl Ether | ― | ― | A | B | ― | A | A | B | B | B | B | ― | ― | ― | ― | A
Dimethyl Formamide (N, N-Dimethyl Formamide(DMF)) | ― | C | C | X | ― | A | X | A | ― | A | A | A/50° | A | A | A/50° | A
Dimethyl Phthalate | ― | A | X | X | C | C | ― | ― | ― | ― | ― | ― | A | A | A/20° | A
Dimethyl Sulfate | ― | ― | X | ― | ― | A | X | ― | A | ― | ― | ― | ― | ― | ― | A
Dimethyl Sulfide | ― | ― | X | ― | ― | A | ― | A | A | A | A | ― | ― | ― | ― | A
Dimethylaniline (N, N-Dimethylaniline) | ― | ― | X | X | C | A | X | B | B | ― | ― | X | Ａ | Ａ | A | A
Dinitrotoluene (DNT) | ― | ― | X | X | X | A | C | ― | ― | A | ― | ― | ― | ― | ― | A
Dioctyl Phtahalate (DOP) | ― | A | X | X | B | A | B | A | A | A | A | ― | ― | ― | ― | A
Dioctyl Sebacate (DOS) | ― | ― | X | X | C | A | C | A | A | A | A | ― | ― | ― | ― | A
Dioxolanes | ― | ― | X | X | B | A | C | ― | ― | ― | ― | ― | ― | ― | ― | A
Dipentene | ― | ― | C | X | X | A | A | A | A | A | A | ― | ― | ― | ― | A
Diphenyl Oxides | ― | ― | X | X | C | A | A | B | A | A | A | ― | ― | ― | A | A
Dipropyl Ketone | ― | ― | X | ― | ― | A | ― | ― | ― | ― | ― | ― | ― | ― | ― | A
Dipropylamine | ― | ― | B | ― | ― | A | ― | ― | ― | ― | ― | ― | ― | ― | ― | A
Dipropylene Glycol | ― | ― | A | ― | ― | A | A | ― | ― | ― | ― | A | A | A | A | A
Dispersing Oil #10 | ― | ― | X | X | X | A | C | A | A | A | A | ― | ― | ― | ― | A
Divinyl Benzene (DVB) | ― | ― | X | ― | ― | A | A | ― | ― | ― | ― | ― | ― | ― | ― | A
Dodecyl Benzene | ― | ― | X | ― | ― | A | A | A | A | A | ― | ― | ― | ― | ― | A
Dow Corning | ― | ― | A | A | ― | A | A | A | ― | ― | ― | ― | ― | ― | ― | A
Dowtherm | ― | ― | X | X | X | A | A | A | B | A | A | ― | ― | ― | ― | A
Dry-Cleaning Fluids | ― | ― | C | X | ― | A | A | A | A | A | ― | X | X | X | ― | A
Dyes | ― | ― | ― | C | ― | ― | A | B | ― | A | ― | ― | ― | ― | ― | A
Ethyl Silicate | ― | ― | A | A | A | A | A | B | A | A | A | ― | ― | ― | ― | A
Epichlorohydrin | ― | X | X | X | B | A | X | A | A | A | A | B | B | B | X | A
Epsom Salts | ― | ― | A | A | ― | A | A | A | ― | A | B | A | Ａ | Ａ | A | A
Ethane | ― | ― | A | C | X | A | A | A | A | A | A | C | C | C | ― | A
Ethanol | ― | A | A | A | ― | A | B | B | B | A | A | A/38° | A/38° | A/38° | A | A
Ethanolamine | ― | ― | B | C | B | A | X | B | A | A | ― | X | X | X | C | A
Ethyl Acetate | A | C | X | X | B | A | X | A | A | A | A | C | B | B | A | A
Ethyl Acetoacetate | ― | ― | X | X | C | A | X | A | A | A | A | ― | ― | ― | A/20° | A
Ethyl Acrylate | ― | ― | X | X | C | A | X | A | A | A | A | B | B | B | B/20° | A
Ethyl Aluminum Dichloride | ― | ― | X | ― | ― | A | B | ― | ― | ― | ― | ― | ― | ― | ― | A
Ethyl Amine | ― | ― | X | C | A | A | X | B | B | A | ― | ― | ― | ― | ― | A
Ethyl Benzene | X | ― | X | X | X | A | A | B | B | B | A | X | X | X | A | A
Ethyl Benzoate | ― | ― | X | X | C | A | A | A | A | A | A | B | B | B | ― | A
Ethyl Bromide | ― | ― | X | B | B | A | ― | X | A | A | A | ― | ― | ― | ― | A
Ethyl Bromide | ― | ― | X | B | B | A | ― | X | A | A | A | ― | ― | ― | ― | A
Ethyl Butyl Acetate | ― | ― | X | ― | ― | A | X | ― | ― | ― | ― | ― | ― | ― | ― | A
Ethyl Butyl Alcohol | ― | ― | A | ― | ― | A | B | ― | ― | ― | ― | ― | ― | ― | ― | A
Ethyl Butyl Ketone | ― | ― | X | ― | ― | A | X | ― | ― | ― | ― | ― | ― | ― | ― | A
Ethyl Butyraldehyde | ― | ― | X | ― | ― | A | X | ― | ― | ― | ― | ― | ― | ― | ― | A
Ethyl Butyrate | ― | ― | X | X | X | A | C | B | A | A | A | B | B | B | ― | A
Ethyl Caprylate | ― | ― | X | X | X | A | ― | ― | ― | ― | ― | ― | ― | ― | ― | A
Ethyl Cellosolve | ― | ― | C | C | B | A | X | ― | ― | ― | ― | ― | ― | ― | ― | A
Ethyl Cellulose | ― | B | B | B | B | A | C | B | A | B | B | C | C | C | ― | A
Ethyl Chloride | X | X | A | C | A | A | A | X | B | A | B | X | X | X | A | A
Ethyl Chlorocarbonate | ― | ― | ― | C | ― | A | A | ― | ― | ― | ― | ― | X | X | ― | A
Ethyl Cyanide | ― | ― | X | B | A | A | X | ― | ― | ― | ― | ― | ― | ― | ― | A
Ethyl Formate | ― | ― | X | B | C | A | A | B | A | B | B | ― | ― | ― | ― | A
Ethyl Isobutyrate | ― | ― | X | X | X | A | ― | ― | ― | ― | ― | ― | ― | ― | ― | A
Ethyl lodide | ― | ― | ― | ― | ― | ― | ― | ― | ― | ― | ― | ― | ― | ― | ― | A
Ethyl Mercaptan | ― | ― | X | C | X | A | B | B | A | B | B | ― | ― | ― | ― | A
Ethyl Oxalate | ― | ― | X | X | A | A | B | ― | ― | ― | ― | ― | ― | ― | ― | A
Ethyl Pentachlorobenzene | ― | ― | X | X | ― | A | A | X | ― | ― | ― | X | X | X | ― | A
Ethyl Propionate | ― | ― | X | X | X | A | ― | A | A | A | A | ― | ― | ― | ― | A
Ethyl Sulfate | ― | ― | A | ― | ― | A | A | ― | ― | X | ― | ― | ― | ― | ― | A
Ethylene | ― | ― | B | A | C | A | A | A | A | A | ― | ― | ― | ― | ― | A
Ethylene Chlorohydrin | ― | X | X | B | A | A | B | ― | B | A | A | X | X | X | A/20° | A
Ethylene Diamine | ― | ― | B | A | A | A | X | C | A | A | A | A | Ａ | Ａ | B | A
Ethylene Dibromide | ― | ― | X | X | C | A | B | X | X | B | B | X | ― | ― | A | A
Ethylene Dichloride (Dutch Oil) | ― | X | X | X | X | A | B | X | B | B | B | X | X | X | A | A
Ethylene Glycol Monobutyl Ether | ― | ― | B | X | B | A | C | A | A | A | A | ― | Ａ | Ａ | ― | A
Ethylene Glycol Monombutyl Ether Acetate | ― | ― | C | X | B | A | C | A | A | A | A | ― | A | A | ― | A
Ethylene Glycol Monomethyl Ether | ― | ― | C | C | B | A | X | B | B | A | A | ― | A | A | ― | A
Ethylene Glycol (Ethylene Alcohol) | A | A | A | A | A | A | A/20° | A | A | A | A | A/50° | Ａ | Ａ | A | A
Ethylene Oxide | A | A | X | X | X | A | C | A | B | A | A | C | B | B | A | A
Ethylene Trichloride | ― | ― | X | X | X | A | A | X | A | A | ― | X | X | X | ― | A
Ethylhexyl Acetate | ― | ― | X | ― | ― | A | X | ― | ― | ― | ― | ― | ― | ― | ― | A
Ethylhexyl Alcohol | ― | ― | A | ― | ― | A | B | A | A | A | A | ― | ― | ― | ― | A
Ethylidene Chloride | ― | ― | X | X | X | A | ― | X | B | A | B | ― | ― | ― | ― | A
Fatty Acids | B | B | B | C | X | A | A | A/90% | X | A | A | B | B | B | A | A
Ferric Chloride | A | B | A | A | A | A | A | X | X | X | A/10% | A | Ａ | Ａ | A | A
Ferric Hydroxide | ― | ― | B | ― | ― | A | C | ― | ― | A | B/10% | ― | ― | ― | ― | A
Ferric Nitrate | ― | ― | A | A | A | A | A | X | X | B | A/10% | A | Ａ | Ａ | A | A
Ferric Sulfate | ― | ― | A | A | A | A | A | C | X | B | A/30% | A | Ａ | Ａ | A | A
Ferrous Chloride | ― | X | A | A | A | A | A | X | X | B/20% | B/50% | A | Ａ | Ａ | A | A
Ferrous Sulfate | ― | A | A | A | A | A | A | A/10% | C | B | A/30% | A | Ａ | Ａ | A | A
Fish Oil | ― | ― | A | ― | ― | A | A | ― | ― | ― | ― | ― | ― | ― | ― | A
Fluoboric Acid | ― | X | A | B | A | A | C | X | X | A/30% | ― | A | A | A | A | A
Fluorine (Liquid) | ― | X | X | C | C | A | B | X | ― | A | ― | X | X | X | A/20° | A
Fluorobenzene | ― | ― | X | X | X | A | A | ― | ― | ― | ― | X | X | X | ― | A
Fluorolube(Fluorocarbon Oils) | ― | ― | C | A | A | A | B | A | A | A | A | X | X | X | ― | A
Fluosilicic Acid | ― | ― | B | A | B | A | A | X | X | A/100° | B | A | A | A | A | A
Formal dehyde | A/40% | C/05° | B | C | A | A | A | A | C | A/90% | A/70% | A | A | A | A/50° | A
Formamide | ― | ― | A | A | A | A | X | A | B | B | B | ― | ― | ― | ― | A
Formic Acid | A/50% | C | C | B | B | A | C | X | X | C | A | A/70% | A | A | A | A
Freon 11 (Trichlorofluoromethane) | ― | B | C | C | X | A | B | B | A | A | ― | B | B | B | A | A
Freon 113 (Trichlorotrifluoroethane) | ― | A/55° | B | A | X | A | B | B | ― | A | ― | ― | X | X | A | A
Freon 114 (Dichlorotetrafluoroethane) | ― | B | A | A | C | A | A | B | ― | A | ― | ― | X | X | A | A
Freon 114B2 (Dibromotetrafluoroethane) | ― | ― | B | A | X | A | B | ― | ― | ― | ― | ― | ― | ― | ― | A
Freon 115 (Chloropentafluoroethane) | ― | ― | A | A | A | A | B | A | ― | ― | ― | ― | X | X | ― | A
Freon 12 (Dichlorofluoromethane) | ― | B | B | B | B | A | B | A | A | A | ― | ― | B | B | A | A
Freon 13 (Chlorofluoromethane) | ― | C | A | A | A | A | A | A | A | A | A | ― | X | X | ― | A
Freon 13B1 (Bromotrifloromethane) | ― | ― | A | A | A | A | A | ― | ― | ― | ― | ― | ― | ― | ― | A
Freon 14 (Tetrafluoromethane) | ― | ― | X | X | B | A | ― | ― | ― | ― | ― | ― | ― | ― | ― | A
Freon 21 (Dichlorofluoromethane) | ― | ― | X | B | X | A | X | A | ― | ― | ― | ― | X | X | A | A
Freon 22 (Chlorofluoromethane) | ― | X | X | B | C | A | X | A | A | A | A | ― | X | X | A | A
Fruit Juices | ― | B | A | A | A | A | A | A/10% | X | A | A | A | A | A | A | A
Fuel Oils (ASTM #1 thru #9) | ― | B | A | C | X | A | A | A | A | A | A | C | C | C | A | A
Fumaric Acid | ― | ― | C | B | ― | A | A | ― | ― | ― | ― | ― | ― | ― | ― | A
Fural | ― | X | X | X | X | A | C | ― | ― | ― | ― | C | C | C | X | A
Furfural (Ant Oil) | ― | ― | X | B | B | A | C | A | B | A/20% | B | X | X | X | B/50° | A
Furfuryl Alcohol | ― | B | X | ― | B | A | X | A | A | A | A | ― | ― | ― | B/38° | A
Fusel Oil | ― | ― | A | A | A | A | A | ― | ― | ― | ― | ― | ― | ― | ― | A
Gallic Acid | ― | X | B | C | B | A | A | A/20% | X | B | B | A/20° | A | A | A/20° | A
Gasoline | ― | A | A | C | X | A | A | A | A | A | A | C | C | C | A | A
Gasoline | X | ― | X | X | X | A | A | A | A | A | A | C | X | X | A | A
Gelatin | ― | B | A | A | A | A | B | A | A | A | ― | A | A | A | A | A
Ginger Oil | ― | ― | ― | A | ― | A | A | ― | X | A | ― | ― | ― | ― | ― | A
Glauber's Salt | ― | B | A | A | B | A | A | ― | ― | ― | ― | ― | ― | ― | ― | A
Gluconic Acid | ― | ― | C | ― | ― | A | A | B | C | A/50% | A | ― | ― | ― | ― | A
Glucose | ― | B | A | A | A | A | A | A | A | A | ― | A | A | A | A | A
Glue | ― | B | A | A | B | A | A | A | A | B | A | A | B | B | ― | A
Glycerol | ― | A | A | A | A | A | A | A | B | A | A | A | ― | ― | A | A
Glycolic Acid | A/30% | ― | A | A | ― | ― | A | ― | ― | ― | A | A | A | A | A | A
Glycols | A | ― | A | A | ― | A | A | B | B | B | ― | A | A | A | A | A
Gold Monocyanide | ― | ― | A | A | ― | ― | A | ― | ― | X | A | ― | A | A | ― | A
Grape Juice | ― | ― | C | X | ― | A | A | ― | X | A | ― | A | A | A | A | A
Grapefruit Oil | ― | ― | X | X | ― | A | ― | ― | X | A | ― | ― | ― | ― | ― | A
Grease | ― | A | A | X | ― | A | A | A | ― | A | ― | ― | ― | ― | ― | A
Green Sulfate Liquor | ― | X | B | B | A | A | A | B | C | A | B | A | A | A | ― | A
Halowax Oil | ― | ― | X | X | X | A | A | X | ― | ― | ― | ― | ― | ― | ― | A
Heptane | X | ― | A | C | X | A | A | A | A | A | A | C/60° | C | C | A | A
Heptanol | ― | ― | A | ― | ― | ― | A | A | A | A | A | A | A | A | ― | A
Hexalin | ― | ― | B | A | C | A | A | ― | ― | ― | ― | ― | ― | ― | ― | A
Hexanol | ― | ― | X | A | B | A | C | A | B | A | B | ― | ― | ― | ― | A
Hexy Alcohol (1-Hexanol) | ― | ― | A | B | C | A | A | A | A | A | ― | ― | ― | ― | A | A
Hexyl (1-Hexanol) | ― | ― | A | B | ― | A | A | A | ― | A | A | A/20° | A/20° | A/20° | A | A
Hexylene Glycol | ― | ― | A | A | C | A | A | A | A | A | A | ― | ― | ― | ― | A
Honey | ― | ― | ― | A | ― | A | ― | A | A | A | ― | A | A | A | ― | A
Hydraulic Oil (petroleum base) | ― | X | A | B | X | A | A | A | A | A | A | X | X | X | ― | A
Hydrazine | ― | X | C | C | A | A | X | A | X | A | A | X | A | A | X | A
Hydrobromic Acid | A/10% | ― | X | C | A | A | A | X | X | X | ― | B | B | B | A | A
Hydrochloric Acid 10% | ― | X | B | B | A | A | A | X | C | X | B | X | A | A | A | A
Hydrochloric Acid 20% | ― | X | B | B | A | A | A | X | C | X | A | X | A | A | A | A
Hydrochloric Acid 30% (Conc.) | ― | X | C | C | A | A | B | X | X | X | A | X | A | A | A | A
Hydrocyanic Acid | ― | X | B | C | A | A | A | A/10% | X | A | B | A | A | A | A | A
Hydrofluoric Acid (Conc.) Cold | X | X | ― | C | C | A | B | X | X | X | B | X | X | X | B | A
Hydrogen Fluoride | X | ― | X | C | C | A | A | X | ― | X | A | C | A | A | A | A
Hydrogen Peroxide 10% | ― | ― | B | B | ― | A | A | Ｃ | ― | A | A | X | ― | ― | ― | A
Hydrogen Peroxide 3% | A | X | B | B | B | A | A | C | ― | ― | ― | X | ― | ― | A | A
Hydrogen Peroxide 30% | A | X | C | C | B | A | A | Ｃ | B | A | A | X | ― | ― | A | A
Hydrogen Peroxide 90% | X | X | X | B | C | A | A | Ｃ | X | A | ― | X | ― | ― | ― | A
Hydrogen Sulfide (Wet) | A | A | X | C | A | A | X | A/90% | X | A/75° | A/75° | A | A | A | A | A
Hydroquinone | ― | ― | C | X | ― | A | C | A/90% | B | A/10% | B | ― | A | A | A | A
Hydroxyacetic Acid - 10% | ― | ― | X | X | ― | A | ― | B | ― | B | ― | ― | ― | ― | ― | A
Hypochlorous Acid | ― | ― | X | X | B | A | A | X | X | X | A | X | A | A | A | A
Idoform | ― | ― | ― | ― | A | A | ― | A | A | A | A | ― | ― | ― | A | A
Ink (Water based) | ― | ― | A | A | ― | A | A | C | X | A | A | ― | ― | ― | ― | A
Iodine | ― | B | B | B | B | A | A | A | X | X | A | A | A | A | A/65° | A
Isoamyl Acetate | ― | ― | X | X | B | A | X | A | A | A | A | ― | ― | ― | ― | A
Isoamyl Alcohol | ― | ― | A | A | A | A | A | ― | ― | ― | ― | ― | ― | ― | ― | A
Isoamyl Butyrate | ― | ― | X | ― | ― | A | X | A | A | A | A | ― | ― | ― | ― | A
Isoamyl Chloride | ― | ― | X | X | X | A | A | X | ― | ― | ― | ― | ― | ― | ― | A
Isobutanol | ― | ― | B | B | A | A | A | A | ― | ― | ― | A | A | A | A | A
Isobutyl (2-Methyl-1-Propanol) | ― | ― | C | A | ― | A | A | B | ― | A | A | ― | ― | ― | ― | A
Isobutyl Acetate | ― | ― | X | X | C | A | X | A | A | A | A | ― | ― | ― | A | A
Isobutyl Alcohol | ― | ― | B | B | A | A | A | A | ― | ― | ― | A | A | A | ― | A
Isobutyl Amine | ― | ― | X | ― | ― | A | X | ― | ― | ― | ― | ― | ― | ― | ― | A
Isobutyl Chloride | ― | ― | X | ― | ― | A | B | X | B | B | A/90% | ― | ― | ― | A | A
Isobutyric Acid | ― | ― | X | B | A | A | ― | A | ― | ― | ― | ― | ― | ― | ― | A
Isododecane | ― | ― | B | A | X | A | A | B | B | B | B | ― | ― | ― | ― | A
Isooctane | X | A | A | B | X | A | A | A | A | A | A | A | A | A | A | A
Isopentane | ― | ― | A | ― | ― | A | A | ― | ― | ― | ― | ― | ― | ― | ― | A
Isophorone | ― | ― | X | X | C | A | X | A | A | A | A | ― | ― | ― | ― | A
Isoproply (2-Propanol) | ― | ― | C | B | ― | A | A | B | C | A | A | A | A | A | A/65° | A
Isopropyl Acetate | ― | ― | X | X | B | A | X | A | A | A | A | B | B | B | ― | A
Isopropyl Alcohol | A | A | B | A | B | A | A | A/90% | A | A | A | A | A | A | A | A
Isopropyl Amine | ― | ― | X | ― | ― | A | X | ― | A | A | ― | ― | ― | ― | ― | A
Isopropyl Chloride | ― | ― | X | X | X | A | B | X | A | A | A | X | X | X | ― | A
Isopropyl Ether | B | ― | C | C | X | A | C | B | ― | A | ― | X | B | B | A/70% | A
Jet Fuels (JP1 to JP6)(ASTM-A,AI&B) | ― | X | A | C | X | A | A | A | A | A | A | X | X | X | A | A
Kerosene | ― | A | A | C | X | A | A | A | A | A | A | X | B | B | A | A
Ketchup | ― | ― | A | C | ― | A | A | B | X | A | A | A | A | A | ― | A
Lactic Acid | ― | X | B | B | A | A | A | A | X | A/70% | A/60% | A | A | A | A | A
Lactol (Aliphatic Naphtha SoIvent) | ― | ― | C | X | ― | A | A | A | A | A | A | ― | ― | ― | ― | A
Lacquer Solvents | ― | C | X | X | X | A | X | X | B | A | A | C | C | C | X | A
Lacquers | ― | X | X | X | X | A | X | X | B | A | A | ― | ― | ― | ― | A
Lard (Lard Oil) | ― | B | A | C | X | A | A | A | A | B | A | A | A | A | A | A
Latex | ― | ― | A | A | ― | A | ― | A | ― | A | ― | A | A | A | ― | A
Lauryl Alcohol (n-Dodecanol) | ― | ― | A | ― | ― | A | B | A | A | A | A | ― | ― | ― | ― | A
Lavender Oil | ― | ― | B | X | X | A | B | ― | ― | ― | ― | ― | ― | ― | ― | A
Lead Acetate | A | ― | B | A | A | A | X | X | ― | B | B | A | A | A | A | A
Lead Chloride | ― | ― | ― | B | ― | A | ― | X | ― | B | B | A | A | A | A | A
Lead Nitrate | ― | ― | B | A | A | A | A | X | B | B | B | A | A | A | A | A
Lead Sulfamate | ― | ― | B | A | ― | A | A | ― | ― | ― | ― | A | A | A | ― | A
Lemon Oil (Cedro Oil) | ― | ― | ― | C | ― | A | A | A | ― | A | ― | ― | X | X | ― | A
Lignin Liquor | ― | ― | A | A | ― | A | A | ― | ― | A | ― | ― | ― | ― | ― | A
Ligroin (Ligroine) (Benzine) | ― | ― | A | B | X | A | A | ― | A | A | ― | X | B | B | ― | A
Lime Bleach | ― | ― | A | C | A | A | A | X | ― | ― | ― | B | B | B | ― | A
Lime Slurries | ― | C | B | A | ― | A | B | B | ― | B | ― | ― | ― | ― | ― | A
Lime Sulfur | ― | ― | A | A | A | A | A | X | ― | A | ― | A | A | A | ― | A
Lime, Soda | ― | ― | B | B | A | A | B | ― | ― | ― | ― | ― | ― | ― | ― | A
Limonene | ― | ― | C | X | X | A | A | ― | ― | ― | ― | ― | ― | ― | ― | A
Lindol (Tritolyl Phosphate) | ― | ― | X | C | ― | A | B | ― | ― | ― | ― | ― | ― | ― | ― | A
Linolenic Acid | ― | ― | B | X | X | A | B | A | ― | A | A | A | A | A | A | A
Linseed Oil (Flaxseed Oil) | ― | B | A | A | C | A | A | A | A | A | A | A | A | A | A | A
Litnium Bromide | ― | ― | A | X | ― | A | A | ― | A | ― | ― | ― | ― | ― | A | A
Lubricating Oils (petroleum) | ― | A | A | B/65° | X | A | A | A | A | A | A | C | B | B | A | A
Lye (Potassium Hydroxide) | ― | C | C | B | ― | A | B | ― | ― | A | ― | A | A | A | A/65° | A
Magnesium Carbonate | ― | ― | A | A | C | A | A | A | B | B | B | A | A | A | A | A
Magnesium Chloride | A | ― | A | A | A | A | A | A/20% | B/30% | B/40% | A | A | A | A | A | A
Magnesium Hydroxide | ― | C | B | B | A | A | A | A/10% | A | A | A | A | A | A | A | A
Magnesium Nitrate | ― | ― | A | A | A | A | A | B/50% | B | A | B | A | A | A | A | A
Magnesium Oxide | ― | ― | A | A | ― | A | B | A/10% | A | A | A | ― | ― | ― | ― | A
Magnesium Sulfate | A | B | A | A | A | A | A | A/70% | A | A/40% | A | A | A | A | A | A
Maleic Acid | ― | ― | X | A | X | A | A | A/20% | B/60% | B | A | A | A | A | A | A
Maleic Anhydride | ― | ― | ― | ― | X | A | A | A/20% | B | A | A | ― | ― | ― | ― | A
Malic Acid | ― | ― | B | C | X | A | A | B | ― | A | B/212° | ― | B | B | ― | A
Maple Sugar Liquors | ― | ― | A | A | A | A | A | ― | ― | A | ― | ― | ― | ― | ― | A
Mayonnaise | ― | ― | A | A | ― | A | ― | X | X | A | A | A | A | A | ― | A
Mercuric Chloride | ― | ― | A | B | A | A | A | X | X | X | B/30% | A | A | A | A | A
Mercuric Cyanide | ― | ― | B | B | A | A | A | X | B | B | B | A | A | A | A | A
Mercurous Nitrate | ― | ― | B | B | A | A | A | X | B | B/100° | B | B | B | B | A | A
Mercury | A | A | A | A | A | A | A | X | A | A | A | A | A | A | A | A
Mesityl Oxide | ― | ― | X | X | B | A | X | A | A | A | A | ― | ― | ― | ― | A
Methane | ― | B | A | B | X | A | A | A | A | A | A | B | B | B | A | A
Methlacrylic Acid | ― | ― | ― | B | ― | A | B | ― | ― | ― | ― | ― | ― | ― | ― | A
Methyl | ― | ― | A | A | X | A | X | B | A | A | A | A/50° | A | A | A | A
Methyl Acetate | ― | C | X | C | C | A | X | A | A | A | A | C | C | C | ― | A
Methyl Acetoacetate | ― | ― | X | ― | ― | A | X | ― | A | A | A | ― | ― | ― | ― | A
Methyl Acrylate | ― | ― | ― | C | C | A | X | ― | A | A | ― | ― | ― | ― | A/20° | A
Methyl Acrylic Acid | ― | ― | ― | C | C | A | X | ― | ― | ― | ― | ― | ― | ― | ― | A
Methyl Alcohol (Methanol) | A | A | A | A | A | A | B | B | A | A | A | A | A | A | A | A
Methyl Amine | B | ― | B | A | A | A | A/90% | B | B | A | B | X | ― | ― | C | A
Methyl Amyl Acetate | ― | ― | A | ― | ― | A | X | A | A | A | A | ― | ― | ― | ― | A
Methyl Amyl Alcohol | ― | ― | A | ― | ― | A | X | A | A | A | A | ― | ― | ― | ― | A
Methyl Aniline | ― | ― | A | A | A | A | ― | ― | ― | ― | ― | ― | ― | ― | ― | A
Methyl Bromide | X | X | C | X | A | A | A | X | A | A | B | X | X | X | A | A
Methyl Butyl Ketone (2-hexanone) | ― | ― | X | X | B | A | X | ― | ― | A | ― | X | X | X | ― | A
Methyl Butyrate | ― | ― | X | X | X | A | ― | A | A | A | A | ― | ― | ― | ― | A
Methyl Cellosolve | ― | ― | X | X | ― | A | X | A | ― | ― | ― | A | A | A | A | A
Methyl Chloride | X | X | X | X | C | A | B | X | A | A | A | X | X | X | A | A
Methyl Cyclopentane | ― | ― | B | X | X | A | A | ― | ― | A | ― | ― | ― | ― | ― | A
Methyl Dichloride | ― | ― | X | X | ― | ― | A | X | ― | ― | ― | X | X | X | ― | A
Methyl Ethyl Ketone | ― | X | X | X | A | A | X | A | A | A | A | X | C | C | X | A
Methyl Formate | ― | ― | X | B | C | A | X | A | A | A | ― | ― | ― | ― | ― | A
Methyl Hexane | ― | ― | A | A | X | A | A | ― | ― | ― | ― | ― | ― | ― | ― | A
Methyl Isobutyl Ketone (Hexone) | ― | X | X | X | C | A | X | A | B | B | A | C/20° | B | B | A/20° | A
Methyl Isopropyl Ketone | ― | X | X | X | C | A | X | ― | ― | A | ― | C | C | C | A/20° | A
Methyl lodide | ― | ― | X | X | A | A | ― | X | A | A | A | ― | ― | ― | ― | A
Methyl Methacrylate | ― | ― | X | X | X | A | C | B | ― | A | ― | ― | A | A | A/20° | A
Methyl Oleate | ― | ― | X | X | C | A | B | ― | ― | ― | ― | ― | ― | ― | ― | A
Methyl Propyl Ketone | ― | ― | X | X | B | A | X | ― | ― | ― | ― | ― | ― | ― | ― | A
Methyl Salicylate | ― | ― | X | X | C | A | B | A | A | ― | ― | ― | B | B | ― | A
Methylamine | ― | ― | B | A | A | A | A/90% | B | B | A | B | A | A | A | ― | A
Methylene Bromide | ― | ― | X | X | ― | A | B | X | A | A | A | ― | ― | ― | A | A
Methylene Chloride | X | X | X | X | X | A | B | X | B | A/90% | A | X | X | X | B/38° | A
Milk | A | B | B | A | A | A | A | A | X | A | A | A | A | A | A | A
Mine Water | ― | ― | A | ― | ― | A | ― | B | ― | B | A | ― | ― | ― | ― | A
Mineral Oil (petroleum) | ― | A | A | B | X | A | A | A | A | A | A | B | B | B | A | A
Mixed Acids | ― | ― | X | X | B | A | A | X | X | B | B | X | ― | ― | A | A
Molasses | A | B | A | A | A | A | A | A | A | A | A | A | A | A | A | A
Monochloroacetone | ― | ― | X | C | A | A | C | X | B | B | B | X | ― | ― | ― | A
Monochlorobenzene | ― | C | X | X | ― | A | A | X | A | A | ― | X | X | X | A/38° | A
Monoethanolamine | ― | ― | B | C | ― | A | C | B | A | A | ― | X | X | X | X | A
Monomethylether | ― | ― | A | B | ― | A | A | ― | ― | ― | ― | ― | ― | ― | ― | A
Monovinyl Acetylene | ― | ― | A | B | ― | A | A | ― | ― | ― | ― | ― | ― | ― | ― | A
Mustard | ― | B | C | A | ― | A | X | B | X | A | A | A | A | A | ― | A
n-Amyl Amine (1-Aminopentane) | ― | ― | C | X | X | A | X | ― | ― | ― | ― | ― | ― | ― | ― | A
Naphtha | ― | A | A | X | X | A | A | A | B | A | A | X | C | C | A | A
Naphtha Coal Tar (Benzol) | ― | ― | X | X | X | A | A | A | B | A | A | ― | ― | ― | ― | A
Naphthalene | C | C | X | X | X | A | A | B | A | A | A | A | A | A | A | A
Naphthoic Acid | ― | ― | B | ― | X | A | A | B | B | A | B | ― | ― | ― | ― | A
Neatsfoot Oil | ― | ― | A | ― | C | A | A | ― | ― | A | ― | ― | ― | ― | ― | A
Neohexane (2.2-dimethylbutane) | ― | ― | A | ― | ― | A | A | ― | ― | ― | ― | ― | ― | ― | ― | A
Neosol | ― | ― | A | A | B | A | C | B | B | A | A | ― | ― | ― | ― | A
Neville Acid | ― | ― | C | C | C | A | B | ― | ― | ― | ― | ― | ― | ― | ― | A
n-Hexane | ― | A | A | B | X | A | A | A | A | A | A | C/60° | C/60° | C/60° | A | A
n-Hexane 1 | ― | ― | A | B | X | A | A | ― | ― | ― | ― | ― | ― | ― | ― | A
Nickel Acetate | ― | ― | B | B | A | A | X | B/10% | ― | A | ― | A | A | A | A | A
Nickel Chloride | ― | X | A | A | A | A | A | X | X | B | A/80%/93° | A | A | A | A | A
Nickel Nitrate | ― | ― | A | A | A | A | A | X | ― | A | B | A | A | A | A | A
Nickel Sulfate | A | ― | A | A | A | A | A | X | X | A/40% | B | A | A | A | A | A
Nitrana (Ammonia Fertilizer) | ― | ― | B | B | ― | A | C | ― | ― | A | ― | ― | ― | ― | ― | A
Nitric Acid (Concentrated) | X | X | X | X | X | A | C | A | X | A | A/40% | X | ― | ― | C/50° | A
Nitric Acid 10% | B | X | X | B | B | A | A | A | X | A | A | A | A | A | A | A
Nitric Acid 25% | C | X | X | C | B | A | A | X | X | A/30% | A/30% | B | B | B | A | A
Nitric Acid 35% | X | X | X | X | C | A | A | X | X | A/40% | A/40% | C | B | B | A | A
Nitric Acid 50% | X | X | X | X | X | A | B | X | X | A | X | X | B | B | A | A
Nitric Acid 70% | X | X | X | X | X | A | C | ― | X | A | X | X | ― | ― | B | A
Nitrobenzene | A | X | X | X | X | A | B | A | A | A | B/55%/100° | B | B | B | A/20° | A
Nitroethane | ― | ― | X | C | C | A | X | A | A | A | A | C | C | C | A/20° | A
Nitrogen Tetroxide | ― | B/50% | X | X | X | A | C | A | B | A | A | X | X | X | C | A
Nitromethane | ― | X | X | C | C | A | X | A | A | A | A | C | C | C | A/50° | A
Nitropropane (1-Nitropropane) | ― | ― | X | C | A | A | X | A | A | A | A | ― | ― | ― | ― | A
n-Methyl Aniline | ― | ― | X | X | ― | A | C | ― | ― | ― | ― | C | C | C | ― | A
n-Octane | ― | ― | A | ― | X | A | A | ― | ― | ― | ― | X | X | X | A | A
n-Propyl Acetate | ― | ― | X | X | A | A | X | A | ― | A | A | C | C | C | A | A
n-Propyl Nitrate | ― | ― | A | ― | B | A | C | A | X | ― | ― | ― | ― | ― | ― | A
Octachlorotoluene | ― | ― | X | X | ― | A | A | X | ― | ― | ― | X | X | X | ― | A
Octadecane | ― | ― | A | B | X | A | A | ― | ― | ― | ― | ― | ― | ― | ― | A
Octyl | ― | ― | B | B | ― | A | A | A | ― | A | A | ― | ― | ― | ― | A
Octyl Acetate | ― | ― | X | ― | ― | A | X | A | ― | A | ― | ― | ― | ― | ― | A
o-Dichlorobenzene | ― | X | X | X | X | A | A | X | B | B | A | B | B | B | A/65° | A
Oleic Acid (Red Oil) | ― | A | C | X | C | A | B | A | C | B | A | B | B | B | A | A
Olein | ― | ― | B | C | ― | A | ― | ― | ― | ― | ― | ― | ― | ― | ― | A
Oleum (Fuming sulfuric acid) | X | X | C | X | ― | A | A | X | X | A | ― | X | X | X | X | A
Olive Oil | ― | ― | A | C | C | A | A | A | A | A | A | A | A | A | A | A
Oxalic Acid | A | X | C | B | A | A | C | B | X | B/90% | B | A | A | A | A/50% | A
Ozone | ― | C | X | B | A | A | A | A/10% | A/10% | A | A | X | X | X | A | A
Paint Thinner, DUCO | ― | ― | A | C | X | A | B | X | ― | A | A | X | X | X | ― | A
Paints & Solvents | ― | ― | X | X | ― | A | ― | X | ― | A | A | ― | ― | ― | ― | A
Palm Oil | ― | ― | A | C | ― | A | A | ― | A | A | A | ― | ― | ― | ― | A
Palmitic Acid | ― | B | B | C | B | A | B | B | B | A | ― | A | A | A | A | A
Paraffins | ― | ― | A | ― | ― | A | ― | A | ― | A | A | A | A | A | ― | A
Paraformaldehyde | ― | ― | B | B | ― | A | C | A/10% | A | A | A | ― | ― | ― | ― | A
Paraldehyde | ― | ― | C | B | A | A | X | A | A | A | A | ― | ― | ― | ― | A
Peanut Oil | ― | ― | A | B | X | A | A | ― | A | A | A | A/20° | A/20° | A/20° | A | A
Pentachlorethane | ― | ― | X | X | ― | A | A | X | A | A | A | ― | ― | ― | ― | A
Pentachlorophenol (PCP) | ― | ― | X | X | X | A | A | A | A | A | A | ― | ― | ― | ― | A
Pentane | ― | B | A | B | X | A | A | A | B | B | ― | ― | ― | ― | ― | A
Peppermint Oil | ― | ― | X | X | ― | A | A | ― | ― | A | ― | ― | B | B | ― | A
Perchloric Acid | X | X | X | B | B | A/70% | A | X | X | B | ― | ― | A | A | A | A
Perchloroethylene | X | X | X | X | X | A | A | X | B | A/90% | B | X | B | B | A | A
Petroleum Oil (Crude Oil) (Sour) | ― | C | B | C | X | A | A | B | B | A | A | X | A | A | A | A
Phenethyl Alcohol | ― | ― | X | X | B | A | X | A | A | A | A | ― | ― | ― | ― | A
Phenol | C | X | X | C | C | A | A | B | A | B | A | C | C | C | A/38° | A
Phenol Sulfonic Acid | ― | ― | X | ― | ― | A | X | B | B | B | ― | ― | ― | ― | ― | A
Phenyl Acetate | ― | ― | X | X | B | A | X | ― | ― | ― | ― | ― | ― | ― | ― | A
Phenyl Ethyl Ether | ― | ― | X | X | X | A | C | ― | ― | ― | ― | ― | ― | ― | ― | A
Phenylbenzene | ― | ― | X | X | ― | A | A | ― | ― | ― | ― | ― | ― | ― | ― | A
Pheyl Hyrdazine | ― | ― | X | X | X | A | A | A | X | ― | ― | X | ― | ― | A/50° | A
Phorone (Diisopropylidene Acetone) | ― | ― | X | X | C | A | A | ― | ― | ― | ― | ― | ― | ― | ― | A
Phosphoric Acid 10% | A | ― | A | B | A | A | A | X | X | A | ― | A/50° | A | A | A | A
Phosphoric Acid 20% | B | ― | C | B | A | A | A | X | X | A/100° | A | A/50° | A | A | A | A
Phosphoric Acid 50% | C | ― | X | B | B | A | A | X | X | A | C | A/50° | A | A | A | A
Phosphorus Oxychloride | ― | ― | ― | X | ― | A | ― | B | B | B | B | ― | ― | ― | ― | A
Phosphorus Trichloride | A | ― | X | X | A | A | A | C | B | A | A | X | X | X | A | A
Photographic Developer | ― | X | A | A | ― | ― | A | C | X | A | A | A | A | A | A | A
Pickling Solutions | ― | X | ― | X | X | A | B | ― | ― | ― | A | ― | ― | ― | ― | A
Picric Acid | ― | X | B | B | B | ― | A | A | C | A | B | B | B | B | A | A
Pinene | ― | ― | B | X | X | A | A | ― | ― | ― | ― | ― | ― | ― | ― | A
Piperidine | ― | ― | X | X | X | A | X | ― | ― | ― | ― | ― | ― | ― | ― | A
Plating Solutions Cadmium | ― | ― | B | B | ― | A | ― | ― | ― | A | ― | X | A | A | B | A
Plating Solutions Chrome | ― | ― | X | X | C | A | A | ― | ― | ― | A/55° | X | A | A | B | A
Plating Solutions Lead | ― | ― | B | B | ― | A | ― | ― | ― | ― | ― | A | A | A | B | A
Plating Solutions Others | ― | ― | A | C | A | A | B | ― | ― | A | ― | ― | ― | ― | ― | A
Polyvinyl Acetate Emulsion | ― | ― | ― | C | A | A | ― | ― | B | ― | ― | ― | B | B | A | A
Potassium Acetate | ― | ― | B | B | A | A | X | B/10% | A | B | B | A | A | A | A | A
Potassium Bicarbonate | ― | ― | A | A | ― | A | A | B | B/40% | A/30% | B/40% | A | A | A | A | A
Potassium Bisulfate | ― | ― | A | A | ― | A | A | A/10% | X | A/10% | ― | A | A | A | A | A
Potassium Bisulfite | ― | ― | A | A | ― | A | A | B/10% | ― | B/10% | B/90% | ― | ― | ― | ― | A
Potassium Bromide | A | ― | A | A | A | A | A | A | B/80%/100° | B/90%/100° | A/70%/75° | A | A | A | A | A
Potassium Carbonate (Potash) | ― | ― | A | A | A | A | A | X | B | B | A/90% | A | A | A | A | A
Potassium Chlorate | ― | ― | A | A | A | A | A | X | B | A/60% | A/20% | A | A | A | A | A
Potassium Chloride | A | ― | A | A | A | A | A | X | B | A | A/30%/75° | A | A | A | A | A
Potassium Chromate | A/40% | ― | A | A | ― | A/40% | A | A | A | A | ― | A | A | A | A | A
Potassium Copper Cyanide | ― | ― | A | A | A | A | A | ― | ― | ― | ― | A | A | A | ― | A
Potassium Cyanide | A | ― | A | A | A | A | A | C | B | B/90%/100° | B/30% | A | A | A | A | A
Potassium Dichromate | ― | ― | A | A | A | A | A | A | A | A | B/25% | A | A | A | A | A
Potassium Hydroxide (Lye) | ― | X | B | B | A | A | B | X | B | A | B/50% | A | A | A | A/65° | A
Potassium Iodide | A/03% | ― | A | A | A | A | A | B/10% | ― | B | B | A | A | A | A | A
Potassium Nitrate | A | ― | A | A | A | A | A | A/80% | B | B/80%/100° | B/80%/100° | A | A | A | A | A
Potassium Nitrite | ― | B | A | A | A | A | A | B | B | B | B | ― | ― | ― | ― | A
Potassium Pemanganate | ― | X | C | C | A | A | B | A/10% | B | B/30%/100° | A | B | B | B | A | A
Potassium Phosphate | ― | ― | A | A | A | A | A | X | X | B/30% | B/10% | ― | ― | ― | ― | A
Potassium Silicate | ― | ― | A | A | A | A | A | B | B | B | B | ― | ― | ― | ― | A
Potassium Sulfate | ― | B | A | A | A | A | A | B | B | A | A | A | A | A | A | A
Potassium Sulfide | ― | ― | A | A | A | A | A | X | B | B | B/10% | A | A | A | A | A
Potassium Sulfite | ― | ― | A | A | A | A | A | A | X | B/50% | ― | A | A | A | A | A
Propane (LPG) | ― | B | A | B | X | A | A | A | A | A | A | X | B | B | A | A
Propionaldehyde (Propanol) | ― | ― | X | ― | ― | A | X | A | A | A | A | ― | ― | ― | ― | A
Propionic Acid | ― | ― | X | X | A | A | A | A | X | B | A/90% | ― | ― | ― | ― | A
Propyl Alcohol (1-Propanol) | ― | ― | B | B | A | A | A | A | A | A | A | A | A | A | A | A
Propylene | ― | ― | X | X | X | A | A | A | A | A | A | ― | ― | ― | ― | A
Propylene Dichloride | ― | ― | X | X | X | A | B | X | A | A | B | ― | ― | ― | ― | A
Propylene Glycol | ― | ― | A | C | A | A | A | A | A | A | A | A | A | A | A | A
Propylene Oxide | ― | ― | ― | X | C | A | X | B | B | A | ― | X | C | C | X | A
Proryl | ― | ― | A | A | ― | A | A | A | ― | A | A | A | A | A | A/50° | A
Pydraul (Phosphate Ester Base Fluid) | ― | A | X | X | B | A | A | ― | A | A | A | ― | ― | ― | ― | A
Pyranol | ― | ― | A | X | ― | A | A | ― | ― | ― | ― | ― | ― | ― | ― | A
Pyridine | ― | X | X | X | C | A | X | A | B | A | A/50%/38° | C | C | C | X | A
Pyroligneous Acid (Wood Vinegar) | ― | ― | C | C | C | A | A | B | X | A/10% | ― | A | A | A | A | A
Pyrrole | ― | ― | X | X | X | A | C | ― | ― | ― | ― | ― | ― | ― | ― | A
Quatemary Ammonium Salts | ― | ― | A | A | ― | A | A | ― | X | A | ― | ― | ― | ― | ― | A
Rape-Seed Oil | ― | ― | B | C | A | A | A | ― | A | A | A | ― | ― | ― | ― | A
Red Fuming | X | X | X | X | X | A | X | A | X | A | B | X | ― | ― | X | A
Rose Oil | ― | ― | ― | C | ― | A | A | ― | ― | A | ― | ― | ― | ― | ― | A
Rosin | ― | ― | A | C | ― | A | ― | A | ― | A | A | A | A | A | ― | A
Rosin Oil | ― | ― | A | A | ― | A | A | ― | ― | ― | ― | ― | A | A | ― | A
Rotenone | ― | ― | A | A | A | A | A | ― | ― | ― | ― | ― | ― | ― | ― | A
Rubber Latex Emulsions | ― | ― | ― | ― | ― | A | A | A | ― | A | A | ― | ― | ― | ― | A
Rubber Solvents (Petroleum Distillate) | ― | ― | X | C | ― | A | X | A | ― | A | A | ― | ― | ― | ― | A
Rum | ― | ― | A | A | A | A | B | ― | ― | A | A | ― | A | A | ― | A
Rust Inhibitors | ― | ― | A | C | ― | ― | A | ― | ― | A | ― | A | A | A | ― | A
Sal Ammoniac | ― | A | A | A | ― | A | A | X | X | A | ― | ― | ― | ― | ― | A
Sal Soda | ― | ― | A | A | A | A | A | X | A | A | A | ― | ― | ― | ― | A
Salad Dressing | ― | ― | A | ― | ― | ― | A | B | X | A | ― | A | A | A | ― | A
Salicylic Acid | ― | ― | B | B | A | A | B | A | X | B | A | A | A | A | A | A
Salt Water (Brine) | A | B | A | B | A | A | A | B | X | A | A | A | A | A | A | A
Sea Water | A | X | A | B | A | A | A | A | C | A | A | A | A | A | A | A
Sesame Seed Oil | ― | ― | A | C | ― | A | A | ― | A | A | ― | ― | ― | ― | ― | A
Sewage | A | B | A | B | C | A | A | B | B | A | A | A | A | A | A | A
Silicate Esters | ― | C | B | A | X | A | A | ― | ― | ― | ― | ― | ― | ― | ― | A
Silicone Oils (Veresilube, etc) | ― | A | A | C | A | A | A | B | B | A | A | A | A | A | A | A
Silver Cyanide | ― | ― | ― | A | ― | A | ― | X | A | A | A | A | A | A | A | A
Silver Nitrate | A/08% | ― | B | A | A | A | A | X | X | A/60% | A/60% | A | A | A | A | A
Skydrol Hydraulic Fluid (Phosphate Ester Base) | ― | A | X | X | A | A | C | ― | ― | A | A | ― | ― | ― | ― | A
Soap Solutions | A | A | A | B | A | A | A | C | X | A | A | A | A | A | A | A
Soda Ash | ― | B | A | A | A | A | A | X | A | A | A | ― | ― | ― | ― | A
Sodium Hexametaphosphate | ― | ― | B | B | B | A | A | C | B | B | A | ― | ― | ― | ― | A
Sodium Acetate | ― | ― | C | C | A | A | X | A | A | A | A | A | A | A | A | A
Sodium Aluminate | ― | ― | A | A | ― | A | A | ― | A/40% | A/40% | B/10% | A | A | A | A | A
Sodium Bicarbonate | A | B | A | A | A | A | A | B | C | A/20% | A/20% | A | A | A | A | A
Sodium Bisulfite | A | B | C | A | A | A | A | B | B/20% | A50% | B | A | A | A | A | A
Sodium Bisulfite | A | B | A | A | A | A | A | B/50% | C | B/50% | B | A | A | A | A | A
Sodium Borate | A | B | A | A | A | A | A | B | ― | A | A | A/60° | A | A | A | A
Sodium Bromide | ― | ― | ― | ― | ― | A | ― | C | C | B/30% | B/50% | A | A | A | A | A
Sodium Chlorate | ― | ― | A | B | A | A | A | B/70%/100° | B | B | B/70%/212° | A | A | A | A | A
Sodium Chloride | A | A | A | A | A | A | A | B | B/30% | A | A | A | A | A | A | A
Sodium Chromate | ― | A | A | A | ― | A | A | A/80%/100° | A/60% | A/60% | A/60% | A | A | A | A | A
Sodium Cyanide | ― | A | A | A | A | A | A | X | A | A | ― | A | A | A | A | A
Sodium Dichromate | ― | X | ― | B | A | A | A | ― | ― | ― | ― | A | A | A | A | A
Sodium Fluoride | ― | ― | A | A | A | A | A | B/30% | ― | B/10% | B/10% | A | A | A | A | A
Sodium Hydroxide (Lye) | A | X | B | B | A | A | X | X | B/50% | A/50% | B/70%/100° | X | A | A | A | A
Sodium Hydroxide (Lye) | A | X | B | B | A | A | X | X | B/50% | A/50% | B/70%/100° | X | A | A | A | A
Sodium Hypochlorite | A/15% | X | X | B | C | A | B | X | X | X | B/10% | X | B | B | A | A
Sodium Metaphosphate | ― | ― | B | C | A | A | A | X | ― | B | A | X | X | X | ― | A
Sodium Metasilicate | ― | ― | A | A | ― | ― | A | B | ― | A | A | A | A | A | A | A
Sodium Nitrate | A | B | C | B | A | A | A | A/90% | A/90% | A/90% | A/30% | A | A | A | A | A
Sodium Nitrite | ― | ― | A | X | ― | A | A | A | A | A | A | A | A | A | A | A
Sodium Perborate | ― | B | C | B | A | A | A | X | B/10% | A | B/10% | A | A | A | A | A
Sodium Peroxide | ― | B | B | B | B | A | A | B/10% | A/90% | B/10% | B/10% | B | B | B | A | A
Sodium Phosphate (Tribasic) | A | B | B | B | A | A | A | X | B/75° | B | A | A | A | A | A | A
Sodium Silicates | ― | A | A | A | A | A | A | A | A | A | B | A | A | A | A | A
Sodium Sulfate (Salt Cake) | A | A | A | B | A | A | A | B/30% | B | A | A | A | A | A | A | A
Sodium Sulfide | ― | A | A | A | A | A | A | A/30%/100° | B | A/30%/75° | B/50%/100° | A | A | A | A | A
Sodium Sulfite | ― | A | A | A | A | A | A | A/30% | X | A/30% | B/30%/100° | A | A | A | A | A
Sodium Tetraborate | ― | B | A | ― | ― | A | A | ― | ― | A | ― | C | C | C | A | A
Sodium Thiosulfate | ― | ― | A | A | A | A | A | A | C | A/50% | B/50% | A | A | A | A | A
Sorghum | ― | ― | A | A | ― | A | ― | ― | A | A | A | ― | ― | ― | ― | A
Soy Sauce | ― | ― | A | A | ― | A | ― | ― | X | A | ― | ― | ― | ― | ― | A
Soybean Oil | ― | A | A | A | C | A | A | A | A | A | A | B | A | A | ― | A
Spem Oil (Whale Oil) | ― | ― | A | X | ― | A | A | ― | A | A | A | ― | ― | ― | ― | A
Stannic Chloride | ― | B | A | B | B | A | A | X | C | A/10% | B | A | A | A | A | A
Stannous Chloride | ― | B/15% | A | A | B | A | A | X | B | A/10% | A | A | A | A | A | A
Starch | ― | B | A | A | B | A | C | A | C | A | A | A | A | A | ― | A
Stearic Acid | ― | B | B | B/70° | B | A | A | C | C | A | B | A | A | A | A | A
Stoddard Solvent | ― | A | A | C | X | A | ― | A | A | A | X | A | A | A | X | A
Styrene | ― | X | X | X | X | A | A | A | A | A | A | ― | X | X | A | A
Sucrose Solution | ― | A | A | A | A | A | A | A | A | A | A | ― | ― | ― | ― | A
Sulfamic Acid | ― | A | B | A | ― | A | ― | A/10% | X | X | ― | X | ― | ― | X | A
Sulfite Liquors | ― | B | A | B | C | A | A | ― | ― | ― | A | ― | ― | ― | ― | A
Sulfur | A | A | X | B | A | A | A | A | A | A | B | A | A | A | A | A
Sulfur Chloride | ― | C | C | X | X | A | A | B | X | B | A | X | C | C | A | A
Sulfur Dioxide | A | X | X | A | B | A | A | A | B | A/10% | A/80% | A | A | A | A | A
Sulfur Hexafluoride | ― | A | B | A | A | A | A | ― | ― | ― | ― | ― | ― | ― | ― | A
Sulfur Trioxide | ― | X | C | C | C | A | A | B | B | B | B | X | X | X | X | A
Sulfuric Acid 10% | A | X | B | A | A | A | A | X | X | X | A | A | A | A | C | A
Sulfuric Acid 25% | A | X | C | B | B | A | A | X | X | X | A | A | A | A | C | A
Sulfuric Acid 50% | A | X | C | B | B | A | A | X | X | X | A | A | A | A | C | A
Sulfuric Acid 60% | A | X | X | C | B | A | A | X | X | X | A | B | A | A | C | A
Sulfuric Acid 75% | B | X | X | X | C | A | A | X | C | X | A | C | A | A | C | A
Sulfuric Acid 95% | C | X | X | X | C | A | A | X | B | A | A | X | B | B | C | A
Sulfuric Acid Concentrated | ― | X | X | X | C | A | B | X | B | B | A | X | C | C | A/50° | A
Sulfuric Acid Fuming | ― | X | X | X | X | A | C | X | X | B | B | ― | ― | ― | ― | A
Sulfurous Acid | ― | C | B | X | C | A | A | B | X | B | B | A | A | A | A | A
Tall Oil | ― | ― | A | B | X | A | A | X | B/100° | B | A | A | A | A | A | A
Tallow | ― | ― | A | ― | ― | A | A | A | ― | A | ― | B | B | B | ― | A
Tannic Acid | A/10% | A/10% | C | B | C | A | A | A | A | A | B/10% | A | A | A | A | A
Tanning Liquors | ― | ― | A | B | ― | A | ― | A | ― | A | A | A | A | A | ― | A
Tar, Bituminuous (Coal Tar) | ― | B | B | C | X | A | A | A | ― | A | A | A | A | A | ― | A
Tartaric Acid | ― | B | B | A | B | A | A | A/20% | X | A | A/90% | A | A | A | A | A
Terpenes | ― | ― | C | X | X | A | A | A | X | ― | ― | ― | ― | ― | ― | A
Terpineol | ― | ― | C | X | C | A | A | A | A | A | A | X | X | X | B/50° | A
Tertiary Butyl Alcohol | ― | ― | A | A | ― | A | ― | ― | ― | ― | ― | B | B | B | ― | A
Tertiary Butyl Catechol | ― | ― | X | B | ― | A | A | C | B | B | ― | ― | ― | ― | ― | A
Tertiary Butyl Mercaptan | ― | ― | X | X | ― | A | A | ― | ― | ― | ― | ― | ― | ― | ― | A
Tetra Bromomoethane | ― | ― | X | X | ― | A | A | X | ― | ― | ― | X | X | X | ― | A
Tetrabutyl Titanate | ― | ― | B | A | B | A | A | ― | ― | ― | ― | ― | ― | ― | ― | A
Tetrachlorodifluoroethane | ― | ― | X | X | ― | A | ― | ― | ― | ― | ― | ― | X | X | ― | A
Tetrachloroethene | X | ― | X | X | X | A | A | X | A | C | A/90%/100° | X | X | X | A | A
Tetrachloroethylene | ― | ― | ― | ― | ― | ― | ― | ― | ― | ― | ― | ― | X | X | A | A
Tetraethyl Lead | ― | ― | B | X | X | A | B | B | A | A | ― | A | A | A | A | A
Tetraethylene Glycol (TEG) | ― | ― | A | ― | ― | A | A | ― | ― | ― | ― | ― | ― | ― | ― | A
Tetrahydrofuran (THF) | ― | C | X | X | C | A | X | ― | ― | ― | ― | C/38° | C | C | B/20° | A
Tetrahydronaphthalene | ― | ― | X | X | X | A | A | A | A | A | A | C | C | C | ― | A
Thionyl Chloride | ― | ― | X | X | X | A | B | C | A | A | A/10% | B | B | B | X | A
Thiophene | ― | ― | X | X | X | A | C | ― | ― | ― | ― | ― | ― | ― | ― | A
Titanium Tetrachloride | ― | ― | C | X | X | A | A | X | A | B | B | B | B | B | B | A
Toluene | X | C | C | X | X | A | X | A | A | A | A | X | X | X | A | A
Toluene Diisocyanate | ― | B | ― | X | A | A | ― | ― | ― | ― | ― | ― | ― | ― | ― | A
Toluidine | ― | ― | X | ― | ― | A | B | A | A | A | A | ― | ― | ― | ― | A
Tomato Pulp & Juice | ― | ― | A | ― | ― | A | ― | B | ― | A | A | A | A | A | A | A
Toothpaste | ― | ― | A | C | ― | A | A | ― | X | A | A | ― | ― | ― | ― | A
Transformer Oil (Petroleum) | ― | ― | B | C | X | A | A | A | A | A | A | B | B | B | ― | A
Transmission Fluid (Type A) | ― | B | A | C | X | A | A | A | A | A | A | ― | ― | ― | ― | A
Triacetin | ― | ― | A | B | A | A | X | B | ― | ― | ― | ― | ― | ― | ― | A
Triallyl Phosphate | ― | ― | X | C | A | A | A | ― | ― | ― | ― | B | B | B | A | A
TriaRyl Phosphate | ― | ― | X | C | ― | A | A | ― | ― | ― | ― | ― | ― | ― | ― | A
Tributoxyl Ethyl Phosphate | ― | ― | X | X | A | A | B | ― | ― | ― | ― | ― | ― | ― | ― | A
Tributyl Mercaptan | ― | ― | X | X | ― | A | A | ― | ― | ― | ― | ― | ― | ― | ― | A
Tributyl Phosphate | ― | C | X | X | C | A | X | A | A | A | ― | C/38° | A | A | A/38° | A
Trichloroacetic Acid (TCA) | ― | X | C | B | C | A | B | X | X | X | B | B | B | B | B | A
Trichlorobenzenes | ― | ― | X | X | ― | A | B | X | A | A | B | ― | ― | ― | ― | A
Trichloroethane | ― | ― | X | X | X | A | B | X | A | A | A | X | ― | ― | A | A
Trichloroethylene (Ex-Tri) (Hi-Tri) | X | X | X | X | X | A | C | X | B | A/90%/75° | A | X | B | B | A | A
Trichloropropane | ― | ― | X | A | ― | A | B | X | A | A | A | X | X | X | ― | A
Tricresyl Phosphate (Lindol) | ― | C | X | C | A | A | C | ― | A | B | A | B | B | B | X | A
Tridecyl Alcohol | ― | ― | A | ― | ― | A | B | ― | ― | ― | ― | ― | ― | ― | ― | A
Triethanol Amine (TEA) | ― | X | X | A | B | A | C | A | A | A | A | A | A | A | X | A
Triethyl Aluminum (ATE) | ― | ― | X | X | ― | A | B | ― | ― | ― | ― | ― | ― | ― | ― | A
Triethyl Amine | ― | ― | A | B | ― | A | ― | ― | A | A | A | C | C | C | A/50° | A
Triethyl Brate | ― | ― | X | X | ― | A | A | ― | ― | ― | ― | ― | ― | ― | ― | A
Triethylene Glycol (TEG) | ― | ― | A | ― | ― | A | A | ― | ― | ― | ― | A | A | A | ― | A
Trimethylene Glycol | ― | ― | A | ― | A | A | A | A | A | A | A | ― | ― | ― | ― | A
Trinitrotoluene (TNT) | ― | ― | X | B | X | A | C | ― | ― | ― | ― | ― | ― | ― | ― | A
Trioctyl Phosphate (TOP) | ― | ― | X | X | A | A | B | ― | ― | ― | ― | ― | ― | ― | ― | A
Tung Oil (Wood Oil) | ― | B | A | C | X | A | A | A | ― | A | A | A | A | A | ― | A
Turpentine | ― | B | A | X | X | A | A | A | A | A | A | X | B | B | A | A
Unsymmetrical Dimethyl Hydrazine (UDMH) | ― | ― | C | C | A | A | X | ― | ― | ― | ― | X | ― | ― | A | A
Urea | A/30% | B | B | B | ― | A | A | B | ― | B/50% | ― | A | A | A | A | A
Urine | A | ― | A | X | ― | A | A | A | A | A | A | A | A | A | A | A
Valeric Acid | ― | ― | X | X | A | A | ― | A | ― | ― | ― | ― | ― | ― | ― | A
Varnish | ― | ― | B | C | X | A | A | A | ― | A | ― | ― | ― | ― | ― | A
Vanilla Extract | ― | ― | A | X | ― | A | X | ― | ― | A | ― | ― | ― | ― | ― | A
Vegetable Juices | ― | ― | A | C | ― | A | ― | C | ― | A | ― | ― | ― | ― | ― | A
Vegetable Oils | ― | ― | B | C | A | A | A | A | B | A | A | X | ― | ― | ― | A
Vinegar | A | C | C | B | A | A | A | C | X | A | A | A | A | A | A | A
Vinyl Acetate | ― | ― | X | B | ― | A | X | B | A | A | A | B | B | B | A | A
Vinyl Chloride | ― | ― | X | X | C | A | A | X | A | A | A | X | ― | ― | B | A
Walnut Oil | ― | ― | A | B | ― | A | A | ― | ― | ― | ― | ― | ― | ― | ― | A
Water Distilled | A | ― | A | C | A | A | A | A | C | A | A | A | A | A | A | A
Water Fresh | A | A/22° | A | B | A | A | A | A | A | A | A | A | A | A | A | A
Waxes | ― | ― | A | A | X | A | ― | A | ― | A | A | ― | ― | ― | ― | A
Weed Killers | ― | ― | B | C | ― | ― | A | X | ― | A | ― | ― | ― | ― | ― | A
Whisky | ― | B | B | A | A | A | A | A | X | A | A | A | A | A | A | A
White Oil (Mineral) (Petroleum) | ― | ― | A | C | X | A | A | ― | ― | A | A | ― | ― | ― | ― | A
White Sulfate Liquor | ― | ― | B | A | A | A | B | B | C | A | B | A | A | A | A | A
Wines | ― | A | A | A | A | A | B | C | X | A | A | A | A | A | A | A
Wort, Distillery | ― | ― | ― | A | ― | A | A | A | B | A | A | ― | ― | ― | ― | A
Xylene | X | C | X | X | X | A | A | A | B | B | A | X | ― | ― | A | A
Xylidines | ― | ― | ― | X | X | A | X | B | B | ― | ― | ― | ― | ― | ― | A
Zeolite | ― | ― | C | C | A | A | A | ― | ― | A | A | ― | ― | ― | ― | A
Zinc Acetate | ― | ― | C | B | A | A | X | C | ― | ― | ― | A | A | A | A | A
Zinc Carbonate | ― | ― | A | ― | ― | A | A | B | B | B | B | ― | A | A | ― | A
Zinc Chloride | A | A | B | B | A | A | A | A/10% | B | A/10% | A | A | A | A | A | A
Zinc Hydrosulfite | ― | ― | A | A | ― | A | A | X | ― | A | ― | ― | A | A | ― | A
Zinc Sulfate | A | X | A | A | A | A | B | B/20% | X | B | B/20% | A | A | A | A | A
Elastomers
Metal
Plastic

## NoColor
LIQUID NAME AND MATERIALS OF CONSTRUCTION | ELASTOMERIC MATERIALS | [6 empty] | METALLIC MATERIALS |  |  |  | NON-METALLIC MATERIALS
| Santoprene® (TPO) | Hytrel™ (TPE/TPEE) | Buna N (NBR) | Neoprene™ (CR) | Nordel® (EPDM) | Teflon® (PTFE) | Viton® (FPM/FKM) | Aluminum (AL-ADC-12) | Cast Iron (FE-S45C) | Stainless Steel (SUS-SCS14/316) | Hastelloy® (C-22) | Polypropylene (GFRPP) | Pure Polypropylene (PP) | Conductive Polypropylene (CP) | Kynar® (Carbon Reinforced PVDF-CR/PVDF) | PTFE Teflon® (PTFE)
Acetaldehyde | ― | B | X | X | A | A | X | A | B | A | A | C | C | C | A/65° | A
Acetamide | ― | ― | B | B | A | A | B | A | X | X | A | A | A | A | A/60° | A
Acetate Solvents | ― | ― | X | X | ― | A | X | A | ― | A | ― | X | B | B | A | A
Acetic Acid-20% | A | B | C | B | A | A | C | B | ― | A | A | C | B | B | A | A
Acetic Acid-30% | A | B | C | B | A | A | X | B | X | A | A | C | B | B | B | A
Acetic Acid-50% | A | ― | C | C | A | A | C | B | X | A | A | C | B | B | B | A
Acetic Andydride | ― | C | C | B | B | A | X | B | B/100°/90% | A | A | X | C | C | B/20° | A
Acetone | A | C | X | X | A | A | X | B | A | A | A | X | X | X | X | A
Acetone Cyanohydrin | ― | ― | X | B | X | A | X | A | B | B | B | ― | ― | ― | ― | A
Acetonitrile | ― | ― | C | A | A | A | X | A | A | A | A | B/38° | ― | ― | A | A
Acetophenone | ― | ― | X | X | A | A | X | B | A | A | B | A/20° | A | A | A | A
Acetyl Acetone | ― | ― | X | X | A | A | X | B | X | B | B | ― | ― | ― | ― | A
Acetyl Chloride | ― | X | X | X | C | A | B | X | A | B | A | X | ― | ― | A | A
Acetyl Salicylic Acid | ― | ― | ― | X | B | A | ― | A | X | B | B | ― | ― | ― | ― | A
Acetylene | ― | A | A | C | A | A | A | A | A | A | A | X | B | B | A | A
Acetylene Tetrabromide | ― | ― | X | X | ― | A | A | X | X | A | ― | ― | ― | ― | ― | A
Acrolein | ― | ― | B | ― | ― | A | A | A | B | B | B | ― | ― | ― | ― | A
Acrylonitrile | A | ― | X | X | X | A | X | A | A | A | A | B | B | B | A | A
Adipic Acid Aqueous | ― | ― | B | X | ― | A | A | B | B | B | A | A | B | B | A | A
Aliphatic | ― | A/70° | A | B | X | A | A | A | A | A | A | ― | ― | ― | ― | A
Alkazene (Chlorethyl or Polyisoprpopyl benzenes) | ― | ― | X | X | ― | A | A | ― | ― | ― | ― | ― | ― | ― | ― | A
Allyl Alcohol (2-Propen-1-ol) | ― | ― | A | A | A | A | B | B | A | A | A | ― | ― | ― | ― | A
Allyl Bromide (3-Bromopropene) | ― | ― | X | X | X | A | B | X | A | ― | ― | ― | ― | ― | ― | A
Allyl Chloride (3-Chloropropene) | ― | ― | X | X | X | A | B | X | C | B | ― | A/70° | A | A | A | A
Almond Oil (artificial) | ― | ― | X | X | B | A | X | ― | ― | ― | ― | ― | A | A | ― | A
Alum (Aluminum Potassium Sulfate Dodecatydrate) | ― | ― | A | A | A | A | X | ― | ― | B | B | A | A | A | A | A
Aluminum Acetate | ― | ― | C | C | A | A | X | B | C | A | A | A/38° | ― | ― | A | A
Aluminum Bromide | ― | ― | A | A | ― | A | ― | ― | ― | ― | ― | ― | ― | ― | A | A
Aluminum Chloride | A | B | A | A | A | A | A | X | C | B | A/25% | A | A | A | A | A
Aluminum Fluoride | ― | ― | A | A | B | A | A | A/50% | C | C | A/20% | A | A | A | A | A
Aluminum Hydroxide | ― | ― | B | A | A | A | C | B/10% | B/30% | B | B/10% | A | A | A | A | A
Aluminum Nitrate | ― | ― | A | A | A | A | A | X | ― | A/10% | B/10% | A | A | A | A | A
Aluminum Phosphate | ― | ― | A | A | A | A | A | ― | ― | ― | ― | ― | ― | ― | ― | A
Aluminum Potassium Sulfate (Potash Alum) | ― | ― | A | A | A | A | A | A/10% | X | A | B | A | A | A | A | A
Aluminum sodium Sulfate (Soda Alum) 12-water | ― | ― | A | A | A | A | A | ― | ― | ― | ― | ― | ― | ― | ― | A
Aluminum Sulfate (Cake Alum) | A | B | A | A | A | A | A | B/30% | X | A/50%/75° | A/90%/100° | A | A | A | A | A
Aluminum Ammonium Sulfate (Alum) | ― | ― | B | B | ― | A | A | ― | ― | ― | ― | A | A | A | A | A
Amines | ― | A/70% | X | B | ― | ― | X | A | ― | A | ― | B | B | B | ― | A
Ammonia Anhydrous, Liquid | A | X | B | B | A | A | X | A | A | A | A | A | A | A | A | A
Ammonia Gas - Cold | A | ― | A | A | ― | A | A | ― | ― | ― | ― | ― | B | B | ― | A
Ammonia Gas - Hot | ― | ― | C | B | ― | A | X | ― | ― | ― | ― | ― | ― | ― | ― | A
Ammonia Liquors | A | ― | ― | A | ― | A | X | A | A | A | ― | ― | A | A | ― | A
Ammonium Acetate | A | ― | ― | A | ― | A | A | A | B/50% | A/50% | ― | ― | ― | ― | ― | A
Ammonium Bicarbonate | ― | ― | A | A | A | A | A | B | B | B/90% | ― | ― | ― | ― | ― | A
Ammonium Bifluoride - 10% | ― | ― | B | X | ― | A | ― | C | X | B | B | A | A | A | A | A
Ammonium Carbonate | A | ― | X | B | A | A | A | B | B | B/70%/100° | B/70%/100° | A | A | A | A | A
Ammonium Casenite | ― | ― | ― | A | ― | ― | ― | ― | ― | A | ― | ― | ― | ― | ― | A
Ammonium Chloride | A | A | A | A | A | A | A | X | X | B | A | A | A | A | A | A
Ammonium Cupric Sulfate | ― | ― | A | ― | ― | A | A | ― | ― | ― | ― | ― | ― | ― | ― | A
Ammonium Dichromate | ― | ― | A | A | A | A | ― | A | A | A/30% | ― | ― | ― | ― | ― | A
Ammonium Fluoride | ― | ― | B | B | ― | A | A/20% | B/10% | B/20% | B | A/40% | B | A | A | A | A
Ammonium Hydroxide | A | ― | B | B | A | A | B | A/30% | B/30% | A/50% | A/80% | A | A | A | A | A
Ammonium Metaphosphate | ― | ― | A | A | A | A | A | B/90% | B | B | A | A | A | A | A | A
Ammonium Nitrate | A | ― | A | A | A | A | A | B | A | A | A | A | A | A | A | A
Ammonium Oxalate | ― | ― | A | A | ― | ― | ― | ― | ― | A | A | ― | ― | ― | ― | A
Ammonium Persulfate | ― | ― | C | A | B | A | A | C | X | A | ― | A | A | A | A | A
Ammonium Phosphate, Di-Basic | ― | ― | A | A | ― | A | A | B | ― | A | A | A | A | A | A | A
Ammonium Phosphate, Monobasic | A | B | A | A | A | A | A | X | X | B | A/05% | A | A | A | A | A
Ammonium Phosphate, Tri-Basic | ― | ― | A | A | ― | A | A | X | ― | B | B | A | A | A | A | A
Ammonium Sulfate | A | C | A | A | A | A | A | X | B | A/80%/100° | B/40% | A | A | A | A | A
Ammonium Sulfide | ― | ― | A | A | ― | A | A | B | ― | B | A/10% | ― | ― | ― | ― | A
Ammonium Sulfite | ― | ― | A | ― | ― | A | A | C | X | B | A/100% | A | A | A | ― | A
Ammonium Thiocyanate | ― | ― | A | A | A | A | A | C | C | A/50% | A/50% | ― | ― | ― | ― | A
Ammonium Thiosulfate | ― | ― | A | A | A | A | A | A/40% | X | A/10% | ― | ― | ― | ― | ― | A
Amyl Acetate | ― | C | X | X | A | A | X | A | B | A | B | C | C | C | A/120° | A
Amyl Alcohol | B | ― | B | A | A | A | A | A | A | A | B | A | A | A | A | A
Amyl Borate | ― | ― | A | B | ― | A | A | ― | ― | ― | ― | ― | ― | ― | ― | A
Amyl Chloride | ― | ― | X | X | X | A | A | X | A | A | B | X | X | X | A | A
Amyl Chloronaphthalene | ― | ― | B | X | ― | A | A | ― | ― | ― | ― | ― | ― | ― | ― | A
Amyl Naphthalene | ― | ― | X | X | X | A | A | ― | ― | ― | ― | ― | ― | ― | ― | A
Amyl Phenol | ― | ― | X | ― | ― | A | A | A | A | A | A | ― | ― | ― | ― | A
Amyl (1-Pentanol) | B | ― | B | B | ― | A | B | B | ― | A | A | B | B | B | A | A
Anilene | A | X | X | X | C | A | B | B | A | A | B | A | A | A | A | A
Anilene (High) | ― | A/100° | A | B | X | A | A | A | A | A | A | ― | ― | ― | ― | A
Anilene (Low) | ― | A/100° | A | C | X | A | A | A | A | A | A | ― | ― | ― | ― | A
Anilene (Medium) | ― | A | A | B | X | A | A | A | A | A | A | ― | ― | ― | ― | A
Anilene (Very High) | ― | ― | B | X | X | A | A | A | A | A | A | ― | ― | ― | ― | A
Anilene Dyes | ― | ― | C | C | C | A | B | B | C | B | ― | ― | ― | ― | A | A
Anilene Hydrochloride | ― | ― | C | X | ― | A | B | X | X | X | ― | X | ― | ― | ― | A
Animal Fats & Oil | ― | B | A | C | B | A | A | A | X | A | A | ― | ― | ― | A | A
Animal Gelatin | ― | ― | A | A | A | A | A | ― | ― | A | ― | ― | ― | ― | ― | A
Anisole | ― | ― | ― | X | ― | A | X | B | B | B | B | ― | ― | ― | ― | A
Ansul Ether | ― | ― | C | X | ― | A | X | ― | ― | ― | ― | ― | ― | ― | ― | A
Anthraquinone | ― | ― | ― | ― | ― | A | ― | B | B | B | A | ― | ― | ― | ― | A
Anti-Freeze - Alcohol Base | ― | ― | A | A | A | A | A | A | A | A | A | ― | A | A | ― | A
Anti-Freeze - Glycol Base | ― | ― | A | B | A | A | A | A | A | A | A | ― | A | A | ― | A
Antimony Pentachloride | ― | ― | X | ― | ― | A | ― | A | A | A | A | ― | ― | ― | ― | A
Antimony Trichloride | ― | ― | B | ― | A | A | A | B | A | A | B | A | A | A | A | A
Aqua Regia | ― | ― | X | X | X | A | B | X | X | X | C | X | B | B | A | A
Aroclor | ― | ― | C | X | X | A | A | A | B | A | A/90% | X | ― | ― | ― | A
Aromatic Hydrocarbons | ― | C | X | X | ― | A | A | A | A | A | ― | ― | X | X | ― | A
Aromatic Solvents (Benzene, etc...) | ― | ― | C | X | X | A | B | A | B | A | B | ― | ― | ― | ― | A
Arsenic Acid | A | ― | B | A | A | A | A | A | X | B | B | A | A | A | A | A
Arsenic Trichloride | ― | ― | C | A | X | A | X | B | B | X | B | ― | A | A | ― | A
Ascorbic Acid | ― | ― | ― | ― | ― | A | A | A | X | A | ― | ― | ― | ― | ― | A
Askarel | ― | ― | B | X | X | A | C | ― | ― | A | ― | ― | ― | ― | ― | A
Asphalt | ― | ― | B | C | X | A | A | A | B | A | ― | A | A | A | A | A
Asphalt Topping | ― | ― | C | A | ― | A | C | ― | A | A | ― | ― | ― | ― | ― | A
Aviation Gasoline | ― | ― | A | C | X | A | A | A | A | A | A | ― | ― | ― | ― | A
Barbeque Sauce | ― | ― | A | A | ― | A | ― | ― | X | A | ― | ― | ― | ― | ― | A
Barium Carbonate | ― | ― | A | A | A | A | A | X | B | B | B | A | A | A | A | A
Barium Chloride Dihydrate | ― | ― | A | A | A | A | A | B/50% | B | B/100° | B | A | A | A | A | A
Barium Cyanide | ― | X | C | A | ― | ― | A | ― | ― | A | ― | X | ― | ― | ― | A
Barium Hydroxide (Barium Hydrate) | A | B | A | A | A | A | A | X | B | A/50%/50° | B | A | A | A | A | A
Barium Nitrate | ― | ― | A | A | ― | A | ― | B | A | A | A | A | ― | ― | A | A
Barium Sulfate | ― | X | A | A | A | A | A | B | B | B | ― | A | A | A | A | A
Barium Sulfide | ― | ― | A | A | A | A | A | X | ― | B | A | A | A | A | A | A
Beef Extract | ― | ― | A | A | ― | A | A | ― | X | A | ― | ― | ― | ― | ― | A
Beer | ― | B | C | A | A | A | A | A | X | A | A | A/25° | A/25° | A/25° | A/80° | A
Beet Sugar Liquors | ― | ― | A | A | A | A | A | A | B | A | ― | A | A | A | A | A
Benzaldehyde | ― | B | X | X | B | A | X | A | A | A | A | X | X | X | A | A
Benzene | ― | C/20° | X | X | X | A | B | B | B | A/75° | B | X | B | B | B | A
Benzene Sulfonic Acid | ― | ― | C | A | C | A | A | C | A | A | A/90% | X | ― | ― | B/38° | A
Benzoic Acid (Benzene Carboxylic Acid) | A | ― | X | B | B | A | A | B | X | B | A/50% | X | B | B | A | A
Benzol | ― | C/20° | X | X | X | A | B | B | B | A/75° | B | X | X | X | B | A
Benzoyl Chloride | ― | ― | X | X | X | A | B | X | A | B | B | ― | ― | ― | A | A
Benzyl | ― | ― | X | B | ― | A | A | B | ― | A | A | A | A | A | A | A
Benzyl Acetate | ― | ― | X | ― | ― | A | X | A | A | A | B | ― | ― | ― | ― | A
Benzyl Alcohol | ― | ― | X | C | C | A | A | A | A | A | B | A | A | A | A | A
Benzyl Benzoate | ― | ― | X | X | B | A | A | A | B | B | B | ― | ― | ― | ― | A
Benzyl Chloride | ― | ― | X | X | X | A | A | X | A | B | A | X | X | X | A | A
Benzyl Dichloride | ― | ― | X | ― | ― | A | ― | X | B | A | B | ― | ― | ― | ― | A
Biphenyl | ― | ― | X | X | X | A | A | A | A | ― | ― | ― | ― | ― | ― | A
Bismuth Subcarbonate | ― | ― | A | A | A | A | A | ― | ― | B/10% | ― | ― | ― | ― | ― | A
Black Sulfate Liquor | ― | B | B | A | A | A | A | C | B | A | B | ― | ― | ― | ― | A
Blast Furnace Gas | ― | B | C | A | ― | A | A | ― | ― | ― | ― | ― | ― | ― | ― | A
Bleach Solutions | ― | X | X | X | A | A | B | X | ― | B | A/52° | X | B | B | ― | A
Borax | A | A | B | A | A | A | A | B | B | A | A | A | A | A | A | A
Bordeaux Mixture | ― | B | A | A | A | A | B | ― | ― | A | A | ― | ― | ― | ― | A
Boric Acid | A | A | A | A | A | A | A | A | X | A/30% | A/80%/75° | A | A | A | A | A
Brake Fluid (non-petroleum base) | ― | ― | X | A | A | A | ― | A | A | A | A | X | ― | ― | ― | A
Brewery Slop | ― | ― | A | A | ― | A | A | ― | A | A | ― | ― | ― | ― | ― | A
Bromine Trifluoride | ― | ― | X | X | X | ― | X | A | ― | B | ― | X | X | X | ― | A
Bromine Water | ― | ― | X | B | X | A | B | X | X | X | A | X | X | X | A | A
Bromine-Anhydrous | ― | X | X | X | C | A | A | B | C | X | A | X | X | X | A/65° | A
Bromobenzene | ― | ― | X | X | X | A | B | X | B | A | B | X | X | X | ― | A
Bromochloromethane | ― | ― | X | X | B | A | C | X | B | B | B | ― | ― | ― | ― | A
Bromopropene (3-Bromopropene) | ― | ― | X | X | X | A | B | X | A | ― | ― | ― | ― | ― | ― | A
Bromotoluene | ― | ― | X | ― | ― | A | B | X | A | A | A | ― | A | A | ― | A
Bronzing Liquid | ― | ― | X | X | B | A | X | ― | ― | A | A | ― | ― | ― | ― | A
Bunker Oil (fuel) #5, #6, & C | ― | ― | A | B | X | A | A | A | A | A | A | ― | ― | ― | ― | A
Butadiene | X | ― | X | C | C | A | C | A | A | A | ― | X | ― | ― | A | A
Butane (LPG) | ― | A | A | B | X | A | A | A | A | A | A | X | B | B | A | A
Buttermilk | ― | ― | A | A | ― | ― | A | A | ― | A | ― | A | ― | ― | A | A
Butter | ― | B | A | C | A | A | A | A | X | A | ― | ― | ― | ― | ― | A
Butyl | ― | ― | A | A | ― | A | A | B | ― | A | A | B | ― | ― | A | A
Butyl Acetate | A | C | X | X | B | A | X | A | A | A | A | X | X | X | A/38° | A
Butyl Acetate (n-Butyl Acetate) | ― | ― | X | X | X | A | X | A | A | A | A | ― | ― | ― | ― | A
Butyl Acetyl Ricinoleate | ― | ― | C | X | C | A | B | ― | ― | ― | A | ― | ― | ― | ― | A
Butyl Acrylate | ― | ― | X | X | X | A | X | ― | ― | ― | ― | ― | X | X | C | A
Butyl Alcohol | B | B | A | A | B | A | A | A | B | A | A | B | B | B | A | A
Butyl Amine | ― | ― | B | X | X | A | X | A | A | A | ― | X | ― | ― | B/20° | A
Butyl Benzoate | ― | ― | ― | X | B | A | A | B | B | B | B | ― | ― | ― | ― | A
Butyl Bromide | ― | ― | X | ― | ― | A | B | ― | ― | ― | ― | ― | ― | ― | A | A
Butyl Butyrate | ― | ― | X | ― | ― | A | X | A | A | A | A | ― | ― | ― | ― | A
Butyl Carbitol | ― | ― | A | B | A | A | A | ― | ― | ― | ― | ― | ― | ― | ― | A
Butyl Cellosolve | ― | ― | B | C | ― | A | C | ― | ― | ― | ― | ― | ― | ― | B | A
Butyl Chloride | ― | ― | X | ― | ― | A | A | X | B | B | B | X | ― | ― | A | A
Butyl Ether | ― | ― | A | B | ― | A | C | A | B | A | A | X | ― | ― | A/38° | A
Butyl Oleate | ― | ― | ― | X | C | A | A | ― | ― | ― | ― | ― | ― | ― | ― | A
Butyl Stearate | ― | ― | A | X | C | A | B | B | B | B | B | ― | ― | ― | A | A
Butylene | X | ― | B | X | X | A | B | A | ― | A | ― | X | X | X | A | A
Butyraldehyde | ― | ― | X | X | C | A | X | A | A | A | A | ― | X | X | ― | A
Butyric Acid | A | B | C | X | C | A | C | A | X | B | A | A | A | A | A | A
Butyric Anhydride | ― | ― | C | ― | ― | A | ― | A | A | A | A | ― | ― | ― | ― | A
Butyronitrile | ― | ― | X | X | A | A | ― | ― | ― | ― | ― | ― | ― | ― | ― | A
Calcium Acetate Hydrate | ― | ― | B | C | A | A | X | C | C | B | B | ― | ― | ― | ― | A
Calcium Bisulfite | ― | X | A | A | X | A | A | X | X | A/90% | A | A | A | A | A | A
Calcium Carbonate (Chalk) | ― | ― | A | A | A | A | A | C | B | B | B | A | A | A | A | A
Calcium Chlorate | ― | ― | A | A | A | A | A | B/30% | B | B/30% | B/70% | A | ― | ― | A | A
Calcium Chloride | A | A | A | A | A | A | A | A | A | A | A | A | A | A | A | A
Calcium Hydrosulfide | ― | ― | A | ― | ― | A | A | ― | ― | ― | ― | ― | ― | ― | ― | A
Calcium Hydroxide | ― | B | A | A | A | A | A | X | B | B/50% | A/50% | A | A | A | A | A
Calcium Hypochlorite 20% | A | A/05% | C | X | B | A | B | X | X | B | B/52% | A | A | A | A | A
Calcium Nitrate | A/50% | ― | A | A | A | A | A | B 100°/40% | B/100°/30% | B/100°/40% | B/10% | A | A | A | A | A
Calcium Oxide | ― | B | A | A | A | A | ― | A | A | A | A | ― | ― | ― | ― | A
Calcium Silicate | ― | ― | A | ― | ― | A | A | A | B | A | A | ― | ― | ― | ― | A
Calcium Sulfate | ― | ― | A | A | A | A | A | C | B/10% | A/10% | A | A | A | A | A | A
Calcium Sulfide | ― | ― | A | B | A | A | A | A/20% | B | B | A | A/50° | A | A | A | A
Calcium Sulfite | ― | ― | A | ― | ― | A | A | B/10% | B | A/10% | ― | ― | A | A | ― | A
Calgon | ― | ― | A | A | ― | ― | A | ― | X | A | ― | A | A | A | ― | A
Cane Juice | ― | ― | A | A | ― | ― | ― | B | A | A | ― | X | B | B | ― | A
Cane Sugar Liquors | ― | B | A | A | A | A | A | A | A | A | ― | A | A | A | A | A
Capryl Alcohol | ― | ― | A | B | C | A | B | A | A | A | A | ― | ― | ― | ― | A
Caprylic Acid | ― | ― | C | ― | ― | A | ― | A | ― | A | A | ― | ― | ― | A | A
Carbamate | ― | ― | C | C | C | A | A | ― | ― | ― | ― | ― | ― | ― | ― | A
Carbitol | ― | ― | B | C | C | A | A | B | A | B | A | C | C | C | A/65° | A
Carbolic Acid | ― | ― | X | C | C | A | A | B | A | B | A | C | C | C | A/65° | A
Carbon Tetrachloride | X | X | C | X | X | A | A | X | C | B | A | X | B | B | A | A
Carbon Dioxide | ― | A | A | A | B | A | A | A | A | A | A | A | A | A | A | A
Carbon Disulfide | ― | C | X | X | X | A | A | A | B | A/90% | ― | X | B | B | A | A
Carbon Monoxide | A | A | C | A | C | A | C | A | A | A | A | A | A | A | A | A
Carbonated Beverages | ― | ― | A | A | ― | A | ― | C | ― | A | A | A | A | A | A | A
Carbonic Acid (liquid) | ― | C | B | A | ― | A | A | A | X | B | A | A | A | A | A | A
Casein | ― | ― | A | A | A | A | A | B | ― | B | B | ― | ― | ― | ― | A
Castor Oil | ― | B | A | A | B | A | A | A | B | A | A | ― | ― | ― | ― | A
Cellosolve | ― | X | C | C | C | A | B | A | ― | A | A | A/38° | A | A | A | A
Cellulose Acetate | ― | ― | B | B | ― | A | C | B | B | A | A | ― | ― | ― | ― | A
Cellulube Hydraulic Fluids | ― | C | X | X | A | A | B | A | A | A | A | ― | ― | ― | ― | A
Chlorinated Lime - 35% bleach | ― | A/06% | C | X | A | A | A | ― | X | A | ― | ― | ― | ― | ― | A
Chlorinated Water | C | X | C | C | ― | A | A | C | ― | B | A | B | B | B | A | A
Chlorine - Dry | ― | X | C | C | ― | A | A | X | X | ― | ― | X | X | X | A | A
Chlorine Dioxide | ― | ― | X | X | C | A | B | B | ― | X | B | X | ― | ― | A | A
Chlorine Trifluoride | ― | ― | X | X | X | A | B | A | ― | A | ― | X | ― | ― | ― | A
Chlorine-Anhydrous Liquid | ― | ― | X | X | ― | A | A | X | X | X | A | X | X | X | A | A
Chlorine-Wet | ― | X | C | X | X | A | A | B | C | A | A | X | X | X | A | A
Chloroacetic Acid | ― | X | X | C | B | A | C | X | X | X | A | B | B | B | A | A
Chloroacetone | ― | ― | X | C | A | A | C | X | B | B | B | X | X | X | ― | A
Chlorobenzene | ― | X | X | X | X | A | A | X | B | B | B | X | X | X | A/65° | A
Chlorobromomethane | ― | ― | X | X | ― | A | A | X | B | B | ― | X | X | X | ― | A
Chlorobutadiene | ― | ― | X | X | X | A | A | X | B | B | B | X | X | X | ― | A
Chloroform | X | X | X | X | X | A | A | X | A | A | A | X | X | X | A | A
Chloronaphthalene | ― | ― | X | X | X | A | C | X | B | B | A | X | ― | ― | ― | A
Chlorophenol (o-Chlorophenol) | ― | ― | X | X | X | A | B | B | B | B | B | ― | ― | ― | A | A
Chloropropene (3-Chloropropene) | ― | ― | X | X | X | A | B | X | C | B | ― | A/70° | A/70° | A/70° | A | A
Chlorosulfonic Acid | ― | X | X | X | X | A | X | B | B | B | A | X | X | X | X | A
Chlorothene (Chlorinated Solvents) | ― | ― | X | X | ― | A | C | X | X | A | A | ― | ― | ― | ― | A
Chlorotrifluoroethylene | ― | ― | X | ― | ― | A | ― | B | B | B | B | ― | ― | ― | ― | A
Clorox | ― | X | C | B | ― | A | A | ― | X | A | B | B | B | B | ― | A
Chocolate Syrup | ― | ― | A | A | ― | A | ― | ― | X | A | ― | A | A | A | ― | A
Chromic Acid - To 25% | ― | X | X | X | A | A | A | B/10% | B | X | B | A | A | A | A/50° | A
Chromic Acid - Over 25% | ― | X | X | X | C | A | A | X | B | X | B | A | A | A | A/50° | A
Cider | ― | B | A | A | ― | A | A | B | X | A | A | ― | ― | ― | ― | A
Cinnamon Oil | ― | ― | ― | C | ― | A | ― | ― | X | A | ― | ― | ― | ― | ― | A
Citric Acid | ― | A | B | A | A | A | A | B | X | A/30% | A | B | A | A | A/125° | A
Citric Oils | ― | ― | C | X | B | A | A | ― | X | A | ― | A | A | A | ― | A
Citrus Pectin Liquor | ― | ― | A | A | ― | A | A | ― | ― | A | ― | ― | ― | ― | ― | A
Clove Oil | ― | ― | ― | C | ― | A | ― | ― | X | A | ― | ― | B | B | ― | A
Cobalt Chloride | ― | ― | A | A | C | A | A | X | ― | ― | ― | A | A | A | ― | A
Coconut Oil | ― | ― | B | B | A | A | A | B | A | A | ― | ― | A | A | ― | A
Cod Liver Oil | ― | ― | B | B | A | A | A | A | X | A | ― | ― | A | A | ― | A
Coffee | ― | ― | A | A | ― | A | ― | A | ― | A | A | A | A | A | ― | A
Coke Oven Gas | ― | ― | C | C | ― | A | A | ― | ― | ― | ― | ― | ― | ― | A | A
Com Oil | ― | A | A | C | C | A | A | B | C | B | ― | A | A | A | A | A
Copper Acetate | ― | ― | B | C | A | A | ― | X | A/90% | B/10% | B/10% | ― | A | A | A | A
Copper Chloride | ― | A | A | A | A | A | A | X | X | X | B/40% | A | A | A | A | A
Copper Cyanide | ― | ― | A | A | A | A | A | X | A | A/10% | A/170% | A | A | A | A | A
Copper Fluoroborate | ― | ― | B | A | ― | ― | A | X | X | X | B | ― | A | A | ― | A
Copper Nitrate Hexahydrate | ― | ― | A | A | A | A | A | X | X | A | B | A | A | A | A | A
Copper Sulfate | A | A | A | A | A | A | A | X | X | A/10% | A | A | A | A | A | A
Copper Sulfide | A | ― | A | ― | ― | A | A | ― | ― | ― | ― | ― | ― | ― | ― | A
Cotton Seed Oil | ― | A | A | C | A | A | A | A | C | A | ― | A | A | A | A | A
Cream | ― | ― | A | C | ― | A | A | ― | X | A | ― | A | A | A | ― | A
Creosote, Coal - Tar | ― | X | A | C | X | A | A | B | B | B | B | X | ― | ― | ― | A
Creosote, Wood - Tar | ― | X | A | B | X | A | A | ― | ― | B | ― | X | ― | ― | ― | A
Cresylic Acid | ― | ― | C | X | X | A | A | B | C | A | B | X | C | C | A/65° | A
Crotonaldehyde | ― | ― | X | A | ― | A | A | A | A | A | A | ― | ― | ― | ― | A
Cumene | ― | ― | X | X | X | A | A | B | B | B | B | ― | ― | ― | ― | A
Cutting Oil (sulfur base) | ― | ― | A | C | ― | A | ― | A | A | A | A | ― | ― | ― | ― | A
Cutting Oil (water soluble) | ― | ― | C | X | ― | A | A | A | A | A | A | ― | ― | ― | ― | A
Cyclohexane | X | A | B | X | X | A | A | B | B | B | B | X | X | X | A | A
Cyclohexanol | C | ― | B | A | X | A | A | C | B | A | A | B | B | B | A/65° | A
Cyclohexanone | B | ― | X | X | C | A | X | B | B | B | B | X | X | X | A | A
Cyclopentane | ― | ― | B | A | X | A | A | B | B | B | B | ― | ― | ― | ― | A
Cymene | ― | ― | C | X | X | A | A | ― | ― | ― | ― | ― | ― | ― | ― | A
Decahdronaphthalene | ― | ― | X | X | X | A | A | ― | ― | ― | ― | ― | B | B | ― | A
Decanal | ― | ― | X | ― | X | A | X | ― | ― | ― | ― | ― | ― | ― | ― | A
Decane | ― | ― | B | X | C | A | A | ― | ― | ― | ― | A/70% | A | A | A | A
Decyl Alcohol | ― | ― | A | X | ― | A | B | ― | ― | ― | ― | ― | ― | ― | ― | A
Denatured Alcohol | ― | ― | A | B | A | A | B | B | B | A | A | A | A | A | A | A
Detergent Solutions | ― | B | A | A | A | A | A | B | ― | A | ― | A | A | A | ― | A
Developing Fluids ＆ Solutions | ― | X | A | A | C | A | A | ― | X | A | A | ― | ― | ― | ― | A
Dextrose | ― | B/60° | B | B | A | A | A | A | X | A | A | A | ― | ― | A | A
Diacetone | ― | ― | X | X | B | A | X | A | A | A | A | X | X | X | A | A
Diacetone Alcohol | ― | C | A | X | B | A | X | A | A | A | A | X | ― | ― | C | A
Dibenzyl Ether | ― | ― | X | X | C | A | C | B | B | B | B | ― | X | X | C | A
Dibenzyl Sebecate | ― | A | X | X | C | A | B | ― | ― | ― | ― | ― | ― | ― | ― | A
Dibutyl Amine | ― | ― | C | X | X | A | X | ― | A | A | A | X | X | X | B/20° | A
Dibutyl Phthalate (DBP) | ― | A | X | X | A | A | B | A | A | A | A | X | C | C | X | A
Dibutyl Sebacate (DBS) | ― | ― | X | X | C | A | C | ― | A | A | ― | C | B | B | ― | A
Dichlohexylamine | ― | ― | X | X | X | A | B | ― | ― | ― | ― | ― | ― | ― | ― | A
Dichloro Isopropyl Ether | ― | ― | X | X | X | A | X | ― | ― | ― | ― | X | X | X | ― | A
Dichloroacetic Acid | ― | ― | X | X | ― | A | X | ― | ― | ― | ― | ― | ― | ― | ― | A
Dichlorobenzene (o-Dichlorobenzene) | ― | ― | X | X | ― | A | A | X | A | A | ― | X | B | B | ― | A
Dichlorobutane | A | ― | ― | ― | X | ― | A | ― | X | B | B | ― | ― | ― | ― | A
Dichloroethyl Ether | ― | ― | X | ― | ― | A | ― | B | ― | ― | ― | ― | ― | ― | ― | A
Diesel Oil (Fuel ASTM #2) | ― | B | A | C | X | A | A | A | A | A | A | B | B | B | A | A
Diester Synthetic Oils | ― | ― | B | X | X | A | A | A | A | A | A | ― | ― | ― | ― | A
Diethanol Amine | ― | ― | B | A | ― | A | ― | ― | A | A | A | A | ― | ― | ― | A
Diethlene Ether | ― | ― | X | X | A | A | X | A | A | A | ― | ― | ― | ― | ― | A
Diethyl Amine | ― | ― | C | C | C | A | X | B | B | A | A | A | ― | ― | A | A
Diethyl Benzene | ― | ― | X | X | X | A | A | ― | ― | ― | ― | ― | ― | ― | ― | A
Diethyl Carbonate | ― | ― | X | X | ― | A | ― | ― | A | ― | ― | ― | ― | ― | ― | A
Diethyl Ether | ― | C | B | C | X | A | X | B | A | A | A | X | ― | ― | A | A
Diethyl Sebecate | ― | A | X | X | C | A | B | A | A | A | A | A/50° | Ａ | Ａ | A/50° | A
Diethylene Glycol (DEG) | ― | A | A | A | A | A | A | A | A | A | A | A | ― | ― | ― | A
Diethylene Triamine | ― | ― | B | ― | ― | A | ― | A | A | A | A | ― | ― | ― | ― | A
Isobutyl Ketone | ― | ― | X | X | B | A | X | A | A | A | A | ― | ― | ― | ― | A
Isobutylene | ― | ― | B | C | ― | A | C | ― | ― | ― | ― | A | ― | ― | A | A
Disobey Adicate (DIDA) | ― | ― | X | ― | ― | A | C | ― | ― | ― | ― | ― | ― | ― | ― | A
Diisodecyl Phthalate (DIDP) | ― | ― | X | X | A | A | C | ― | ― | ― | ― | ― | ― | ― | ― | A
Diisooctyl Adipate (DIOA) | ― | ― | X | ― | ― | A | C | A | A | A | A | ― | ― | ― | ― | A
Diisooctyl Phthalate (DIOP) | ― | ― | X | ― | ― | A | C | ― | ― | ― | ― | ― | ― | ― | ― | A
Diisooctyl Sebecate (DIOS) | ― | ― | ― | ― | B | A | A | ― | ― | ― | ― | ― | ― | ― | ― | A
Diisopropyl Amine | ― | ― | B | ― | ― | A | ― | ― | ― | ― | ― | ― | ― | ― | ― | A
Diisopropyl Benzene | ― | ― | X | X | X | A | A | ― | ― | ― | ― | ― | ― | ― | ― | A
Diisopropyl Ketone | ― | ― | X | X | A | A | X | ― | ― | A | ― | ― | ― | ― | ― | A
Dimethyl Ether | ― | ― | A | B | ― | A | A | B | B | B | B | ― | ― | ― | ― | A
Dimethyl Formamide (N, N-Dimethyl Formamide(DMF)) | ― | C | C | X | ― | A | X | A | ― | A | A | A/50° | A | A | A/50° | A
Dimethyl Phthalate | ― | A | X | X | C | C | ― | ― | ― | ― | ― | ― | A | A | A/20° | A
Dimethyl Sulfate | ― | ― | X | ― | ― | A | X | ― | A | ― | ― | ― | ― | ― | ― | A
Dimethyl Sulfide | ― | ― | X | ― | ― | A | ― | A | A | A | A | ― | ― | ― | ― | A
Dimethylaniline (N, N-Dimethylaniline) | ― | ― | X | X | C | A | X | B | B | ― | ― | X | Ａ | Ａ | A | A
Dinitrotoluene (DNT) | ― | ― | X | X | X | A | C | ― | ― | A | ― | ― | ― | ― | ― | A
Dioctyl Phtahalate (DOP) | ― | A | X | X | B | A | B | A | A | A | A | ― | ― | ― | ― | A
Dioctyl Sebacate (DOS) | ― | ― | X | X | C | A | C | A | A | A | A | ― | ― | ― | ― | A
Dioxolanes | ― | ― | X | X | B | A | C | ― | ― | ― | ― | ― | ― | ― | ― | A
Dipentene | ― | ― | C | X | X | A | A | A | A | A | A | ― | ― | ― | ― | A
Diphenyl Oxides | ― | ― | X | X | C | A | A | B | A | A | A | ― | ― | ― | A | A
Dipropyl Ketone | ― | ― | X | ― | ― | A | ― | ― | ― | ― | ― | ― | ― | ― | ― | A
Dipropylamine | ― | ― | B | ― | ― | A | ― | ― | ― | ― | ― | ― | ― | ― | ― | A
Dipropylene Glycol | ― | ― | A | ― | ― | A | A | ― | ― | ― | ― | A | A | A | A | A
Dispersing Oil #10 | ― | ― | X | X | X | A | C | A | A | A | A | ― | ― | ― | ― | A
Divinyl Benzene (DVB) | ― | ― | X | ― | ― | A | A | ― | ― | ― | ― | ― | ― | ― | ― | A
Dodecyl Benzene | ― | ― | X | ― | ― | A | A | A | A | A | ― | ― | ― | ― | ― | A
Dow Corning | ― | ― | A | A | ― | A | A | A | ― | ― | ― | ― | ― | ― | ― | A
Dowtherm | ― | ― | X | X | X | A | A | A | B | A | A | ― | ― | ― | ― | A
Dry-Cleaning Fluids | ― | ― | C | X | ― | A | A | A | A | A | ― | X | X | X | ― | A
Dyes | ― | ― | ― | C | ― | ― | A | B | ― | A | ― | ― | ― | ― | ― | A
Ethyl Silicate | ― | ― | A | A | A | A | A | B | A | A | A | ― | ― | ― | ― | A
Epichlorohydrin | ― | X | X | X | B | A | X | A | A | A | A | B | B | B | X | A
Epsom Salts | ― | ― | A | A | ― | A | A | A | ― | A | B | A | Ａ | Ａ | A | A
Ethane | ― | ― | A | C | X | A | A | A | A | A | A | C | C | C | ― | A
Ethanol | ― | A | A | A | ― | A | B | B | B | A | A | A/38° | A/38° | A/38° | A | A
Ethanolamine | ― | ― | B | C | B | A | X | B | A | A | ― | X | X | X | C | A
Ethyl Acetate | A | C | X | X | B | A | X | A | A | A | A | C | B | B | A | A
Ethyl Acetoacetate | ― | ― | X | X | C | A | X | A | A | A | A | ― | ― | ― | A/20° | A
Ethyl Acrylate | ― | ― | X | X | C | A | X | A | A | A | A | B | B | B | B/20° | A
Ethyl Aluminum Dichloride | ― | ― | X | ― | ― | A | B | ― | ― | ― | ― | ― | ― | ― | ― | A
Ethyl Amine | ― | ― | X | C | A | A | X | B | B | A | ― | ― | ― | ― | ― | A
Ethyl Benzene | X | ― | X | X | X | A | A | B | B | B | A | X | X | X | A | A
Ethyl Benzoate | ― | ― | X | X | C | A | A | A | A | A | A | B | B | B | ― | A
Ethyl Bromide | ― | ― | X | B | B | A | ― | X | A | A | A | ― | ― | ― | ― | A
Ethyl Bromide | ― | ― | X | B | B | A | ― | X | A | A | A | ― | ― | ― | ― | A
Ethyl Butyl Acetate | ― | ― | X | ― | ― | A | X | ― | ― | ― | ― | ― | ― | ― | ― | A
Ethyl Butyl Alcohol | ― | ― | A | ― | ― | A | B | ― | ― | ― | ― | ― | ― | ― | ― | A
Ethyl Butyl Ketone | ― | ― | X | ― | ― | A | X | ― | ― | ― | ― | ― | ― | ― | ― | A
Ethyl Butyraldehyde | ― | ― | X | ― | ― | A | X | ― | ― | ― | ― | ― | ― | ― | ― | A
Ethyl Butyrate | ― | ― | X | X | X | A | C | B | A | A | A | B | B | B | ― | A
Ethyl Caprylate | ― | ― | X | X | X | A | ― | ― | ― | ― | ― | ― | ― | ― | ― | A
Ethyl Cellosolve | ― | ― | C | C | B | A | X | ― | ― | ― | ― | ― | ― | ― | ― | A
Ethyl Cellulose | ― | B | B | B | B | A | C | B | A | B | B | C | C | C | ― | A
Ethyl Chloride | X | X | A | C | A | A | A | X | B | A | B | X | X | X | A | A
Ethyl Chlorocarbonate | ― | ― | ― | C | ― | A | A | ― | ― | ― | ― | ― | X | X | ― | A
Ethyl Cyanide | ― | ― | X | B | A | A | X | ― | ― | ― | ― | ― | ― | ― | ― | A
Ethyl Formate | ― | ― | X | B | C | A | A | B | A | B | B | ― | ― | ― | ― | A
Ethyl Isobutyrate | ― | ― | X | X | X | A | ― | ― | ― | ― | ― | ― | ― | ― | ― | A
Ethyl lodide | ― | ― | ― | ― | ― | ― | ― | ― | ― | ― | ― | ― | ― | ― | ― | A
Ethyl Mercaptan | ― | ― | X | C | X | A | B | B | A | B | B | ― | ― | ― | ― | A
Ethyl Oxalate | ― | ― | X | X | A | A | B | ― | ― | ― | ― | ― | ― | ― | ― | A
Ethyl Pentachlorobenzene | ― | ― | X | X | ― | A | A | X | ― | ― | ― | X | X | X | ― | A
Ethyl Propionate | ― | ― | X | X | X | A | ― | A | A | A | A | ― | ― | ― | ― | A
Ethyl Sulfate | ― | ― | A | ― | ― | A | A | ― | ― | X | ― | ― | ― | ― | ― | A
Ethylene | ― | ― | B | A | C | A | A | A | A | A | ― | ― | ― | ― | ― | A
Ethylene Chlorohydrin | ― | X | X | B | A | A | B | ― | B | A | A | X | X | X | A/20° | A
Ethylene Diamine | ― | ― | B | A | A | A | X | C | A | A | A | A | Ａ | Ａ | B | A
Ethylene Dibromide | ― | ― | X | X | C | A | B | X | X | B | B | X | ― | ― | A | A
Ethylene Dichloride (Dutch Oil) | ― | X | X | X | X | A | B | X | B | B | B | X | X | X | A | A
Ethylene Glycol Monobutyl Ether | ― | ― | B | X | B | A | C | A | A | A | A | ― | Ａ | Ａ | ― | A
Ethylene Glycol Monombutyl Ether Acetate | ― | ― | C | X | B | A | C | A | A | A | A | ― | A | A | ― | A
Ethylene Glycol Monomethyl Ether | ― | ― | C | C | B | A | X | B | B | A | A | ― | A | A | ― | A
Ethylene Glycol (Ethylene Alcohol) | A | A | A | A | A | A | A/20° | A | A | A | A | A/50° | Ａ | Ａ | A | A
Ethylene Oxide | A | A | X | X | X | A | C | A | B | A | A | C | B | B | A | A
Ethylene Trichloride | ― | ― | X | X | X | A | A | X | A | A | ― | X | X | X | ― | A
Ethylhexyl Acetate | ― | ― | X | ― | ― | A | X | ― | ― | ― | ― | ― | ― | ― | ― | A
Ethylhexyl Alcohol | ― | ― | A | ― | ― | A | B | A | A | A | A | ― | ― | ― | ― | A
Ethylidene Chloride | ― | ― | X | X | X | A | ― | X | B | A | B | ― | ― | ― | ― | A
Fatty Acids | B | B | B | C | X | A | A | A/90% | X | A | A | B | B | B | A | A
Ferric Chloride | A | B | A | A | A | A | A | X | X | X | A/10% | A | Ａ | Ａ | A | A
Ferric Hydroxide | ― | ― | B | ― | ― | A | C | ― | ― | A | B/10% | ― | ― | ― | ― | A
Ferric Nitrate | ― | ― | A | A | A | A | A | X | X | B | A/10% | A | Ａ | Ａ | A | A
Ferric Sulfate | ― | ― | A | A | A | A | A | C | X | B | A/30% | A | Ａ | Ａ | A | A
Ferrous Chloride | ― | X | A | A | A | A | A | X | X | B/20% | B/50% | A | Ａ | Ａ | A | A
Ferrous Sulfate | ― | A | A | A | A | A | A | A/10% | C | B | A/30% | A | Ａ | Ａ | A | A
Fish Oil | ― | ― | A | ― | ― | A | A | ― | ― | ― | ― | ― | ― | ― | ― | A
Fluoboric Acid | ― | X | A | B | A | A | C | X | X | A/30% | ― | A | A | A | A | A
Fluorine (Liquid) | ― | X | X | C | C | A | B | X | ― | A | ― | X | X | X | A/20° | A
Fluorobenzene | ― | ― | X | X | X | A | A | ― | ― | ― | ― | X | X | X | ― | A
Fluorolube(Fluorocarbon Oils) | ― | ― | C | A | A | A | B | A | A | A | A | X | X | X | ― | A
Fluosilicic Acid | ― | ― | B | A | B | A | A | X | X | A/100° | B | A | A | A | A | A
Formal dehyde | A/40% | C/05° | B | C | A | A | A | A | C | A/90% | A/70% | A | A | A | A/50° | A
Formamide | ― | ― | A | A | A | A | X | A | B | B | B | ― | ― | ― | ― | A
Formic Acid | A/50% | C | C | B | B | A | C | X | X | C | A | A/70% | A | A | A | A
Freon 11 (Trichlorofluoromethane) | ― | B | C | C | X | A | B | B | A | A | ― | B | B | B | A | A
Freon 113 (Trichlorotrifluoroethane) | ― | A/55° | B | A | X | A | B | B | ― | A | ― | ― | X | X | A | A
Freon 114 (Dichlorotetrafluoroethane) | ― | B | A | A | C | A | A | B | ― | A | ― | ― | X | X | A | A
Freon 114B2 (Dibromotetrafluoroethane) | ― | ― | B | A | X | A | B | ― | ― | ― | ― | ― | ― | ― | ― | A
Freon 115 (Chloropentafluoroethane) | ― | ― | A | A | A | A | B | A | ― | ― | ― | ― | X | X | ― | A
Freon 12 (Dichlorofluoromethane) | ― | B | B | B | B | A | B | A | A | A | ― | ― | B | B | A | A
Freon 13 (Chlorofluoromethane) | ― | C | A | A | A | A | A | A | A | A | A | ― | X | X | ― | A
Freon 13B1 (Bromotrifloromethane) | ― | ― | A | A | A | A | A | ― | ― | ― | ― | ― | ― | ― | ― | A
Freon 14 (Tetrafluoromethane) | ― | ― | X | X | B | A | ― | ― | ― | ― | ― | ― | ― | ― | ― | A
Freon 21 (Dichlorofluoromethane) | ― | ― | X | B | X | A | X | A | ― | ― | ― | ― | X | X | A | A
Freon 22 (Chlorofluoromethane) | ― | X | X | B | C | A | X | A | A | A | A | ― | X | X | A | A
Fruit Juices | ― | B | A | A | A | A | A | A/10% | X | A | A | A | A | A | A | A
Fuel Oils (ASTM #1 thru #9) | ― | B | A | C | X | A | A | A | A | A | A | C | C | C | A | A
Fumaric Acid | ― | ― | C | B | ― | A | A | ― | ― | ― | ― | ― | ― | ― | ― | A
Fural | ― | X | X | X | X | A | C | ― | ― | ― | ― | C | C | C | X | A
Furfural (Ant Oil) | ― | ― | X | B | B | A | C | A | B | A/20% | B | X | X | X | B/50° | A
Furfuryl Alcohol | ― | B | X | ― | B | A | X | A | A | A | A | ― | ― | ― | B/38° | A
Fusel Oil | ― | ― | A | A | A | A | A | ― | ― | ― | ― | ― | ― | ― | ― | A
Gallic Acid | ― | X | B | C | B | A | A | A/20% | X | B | B | A/20° | A | A | A/20° | A
Gasoline | ― | A | A | C | X | A | A | A | A | A | A | C | C | C | A | A
Gasoline | X | ― | X | X | X | A | A | A | A | A | A | C | X | X | A | A
Gelatin | ― | B | A | A | A | A | B | A | A | A | ― | A | A | A | A | A
Ginger Oil | ― | ― | ― | A | ― | A | A | ― | X | A | ― | ― | ― | ― | ― | A
Glauber's Salt | ― | B | A | A | B | A | A | ― | ― | ― | ― | ― | ― | ― | ― | A
Gluconic Acid | ― | ― | C | ― | ― | A | A | B | C | A/50% | A | ― | ― | ― | ― | A
Glucose | ― | B | A | A | A | A | A | A | A | A | ― | A | A | A | A | A
Glue | ― | B | A | A | B | A | A | A | A | B | A | A | B | B | ― | A
Glycerol | ― | A | A | A | A | A | A | A | B | A | A | A | ― | ― | A | A
Glycolic Acid | A/30% | ― | A | A | ― | ― | A | ― | ― | ― | A | A | A | A | A | A
Glycols | A | ― | A | A | ― | A | A | B | B | B | ― | A | A | A | A | A
Gold Monocyanide | ― | ― | A | A | ― | ― | A | ― | ― | X | A | ― | A | A | ― | A
Grape Juice | ― | ― | C | X | ― | A | A | ― | X | A | ― | A | A | A | A | A
Grapefruit Oil | ― | ― | X | X | ― | A | ― | ― | X | A | ― | ― | ― | ― | ― | A
Grease | ― | A | A | X | ― | A | A | A | ― | A | ― | ― | ― | ― | ― | A
Green Sulfate Liquor | ― | X | B | B | A | A | A | B | C | A | B | A | A | A | ― | A
Halowax Oil | ― | ― | X | X | X | A | A | X | ― | ― | ― | ― | ― | ― | ― | A
Heptane | X | ― | A | C | X | A | A | A | A | A | A | C/60° | C | C | A | A
Heptanol | ― | ― | A | ― | ― | ― | A | A | A | A | A | A | A | A | ― | A
Hexalin | ― | ― | B | A | C | A | A | ― | ― | ― | ― | ― | ― | ― | ― | A
Hexanol | ― | ― | X | A | B | A | C | A | B | A | B | ― | ― | ― | ― | A
Hexy Alcohol (1-Hexanol) | ― | ― | A | B | C | A | A | A | A | A | ― | ― | ― | ― | A | A
Hexyl (1-Hexanol) | ― | ― | A | B | ― | A | A | A | ― | A | A | A/20° | A/20° | A/20° | A | A
Hexylene Glycol | ― | ― | A | A | C | A | A | A | A | A | A | ― | ― | ― | ― | A
Honey | ― | ― | ― | A | ― | A | ― | A | A | A | ― | A | A | A | ― | A
Hydraulic Oil (petroleum base) | ― | X | A | B | X | A | A | A | A | A | A | X | X | X | ― | A
Hydrazine | ― | X | C | C | A | A | X | A | X | A | A | X | A | A | X | A
Hydrobromic Acid | A/10% | ― | X | C | A | A | A | X | X | X | ― | B | B | B | A | A
Hydrochloric Acid 10% | ― | X | B | B | A | A | A | X | C | X | B | X | A | A | A | A
Hydrochloric Acid 20% | ― | X | B | B | A | A | A | X | C | X | A | X | A | A | A | A
Hydrochloric Acid 30% (Conc.) | ― | X | C | C | A | A | B | X | X | X | A | X | A | A | A | A
Hydrocyanic Acid | ― | X | B | C | A | A | A | A/10% | X | A | B | A | A | A | A | A
Hydrofluoric Acid (Conc.) Cold | X | X | ― | C | C | A | B | X | X | X | B | X | X | X | B | A
Hydrogen Fluoride | X | ― | X | C | C | A | A | X | ― | X | A | C | A | A | A | A
Hydrogen Peroxide 10% | ― | ― | B | B | ― | A | A | Ｃ | ― | A | A | X | ― | ― | ― | A
Hydrogen Peroxide 3% | A | X | B | B | B | A | A | C | ― | ― | ― | X | ― | ― | A | A
Hydrogen Peroxide 30% | A | X | C | C | B | A | A | Ｃ | B | A | A | X | ― | ― | A | A
Hydrogen Peroxide 90% | X | X | X | B | C | A | A | Ｃ | X | A | ― | X | ― | ― | ― | A
Hydrogen Sulfide (Wet) | A | A | X | C | A | A | X | A/90% | X | A/75° | A/75° | A | A | A | A | A
Hydroquinone | ― | ― | C | X | ― | A | C | A/90% | B | A/10% | B | ― | A | A | A | A
Hydroxyacetic Acid - 10% | ― | ― | X | X | ― | A | ― | B | ― | B | ― | ― | ― | ― | ― | A
Hypochlorous Acid | ― | ― | X | X | B | A | A | X | X | X | A | X | A | A | A | A
Idoform | ― | ― | ― | ― | A | A | ― | A | A | A | A | ― | ― | ― | A | A
Ink (Water based) | ― | ― | A | A | ― | A | A | C | X | A | A | ― | ― | ― | ― | A
Iodine | ― | B | B | B | B | A | A | A | X | X | A | A | A | A | A/65° | A
Isoamyl Acetate | ― | ― | X | X | B | A | X | A | A | A | A | ― | ― | ― | ― | A
Isoamyl Alcohol | ― | ― | A | A | A | A | A | ― | ― | ― | ― | ― | ― | ― | ― | A
Isoamyl Butyrate | ― | ― | X | ― | ― | A | X | A | A | A | A | ― | ― | ― | ― | A
Isoamyl Chloride | ― | ― | X | X | X | A | A | X | ― | ― | ― | ― | ― | ― | ― | A
Isobutanol | ― | ― | B | B | A | A | A | A | ― | ― | ― | A | A | A | A | A
Isobutyl (2-Methyl-1-Propanol) | ― | ― | C | A | ― | A | A | B | ― | A | A | ― | ― | ― | ― | A
Isobutyl Acetate | ― | ― | X | X | C | A | X | A | A | A | A | ― | ― | ― | A | A
Isobutyl Alcohol | ― | ― | B | B | A | A | A | A | ― | ― | ― | A | A | A | ― | A
Isobutyl Amine | ― | ― | X | ― | ― | A | X | ― | ― | ― | ― | ― | ― | ― | ― | A
Isobutyl Chloride | ― | ― | X | ― | ― | A | B | X | B | B | A/90% | ― | ― | ― | A | A
Isobutyric Acid | ― | ― | X | B | A | A | ― | A | ― | ― | ― | ― | ― | ― | ― | A
Isododecane | ― | ― | B | A | X | A | A | B | B | B | B | ― | ― | ― | ― | A
Isooctane | X | A | A | B | X | A | A | A | A | A | A | A | A | A | A | A
Isopentane | ― | ― | A | ― | ― | A | A | ― | ― | ― | ― | ― | ― | ― | ― | A
Isophorone | ― | ― | X | X | C | A | X | A | A | A | A | ― | ― | ― | ― | A
Isoproply (2-Propanol) | ― | ― | C | B | ― | A | A | B | C | A | A | A | A | A | A/65° | A
Isopropyl Acetate | ― | ― | X | X | B | A | X | A | A | A | A | B | B | B | ― | A
Isopropyl Alcohol | A | A | B | A | B | A | A | A/90% | A | A | A | A | A | A | A | A
Isopropyl Amine | ― | ― | X | ― | ― | A | X | ― | A | A | ― | ― | ― | ― | ― | A
Isopropyl Chloride | ― | ― | X | X | X | A | B | X | A | A | A | X | X | X | ― | A
Isopropyl Ether | B | ― | C | C | X | A | C | B | ― | A | ― | X | B | B | A/70% | A
Jet Fuels (JP1 to JP6)(ASTM-A,AI&B) | ― | X | A | C | X | A | A | A | A | A | A | X | X | X | A | A
Kerosene | ― | A | A | C | X | A | A | A | A | A | A | X | B | B | A | A
Ketchup | ― | ― | A | C | ― | A | A | B | X | A | A | A | A | A | ― | A
Lactic Acid | ― | X | B | B | A | A | A | A | X | A/70% | A/60% | A | A | A | A | A
Lactol (Aliphatic Naphtha SoIvent) | ― | ― | C | X | ― | A | A | A | A | A | A | ― | ― | ― | ― | A
Lacquer Solvents | ― | C | X | X | X | A | X | X | B | A | A | C | C | C | X | A
Lacquers | ― | X | X | X | X | A | X | X | B | A | A | ― | ― | ― | ― | A
Lard (Lard Oil) | ― | B | A | C | X | A | A | A | A | B | A | A | A | A | A | A
Latex | ― | ― | A | A | ― | A | ― | A | ― | A | ― | A | A | A | ― | A
Lauryl Alcohol (n-Dodecanol) | ― | ― | A | ― | ― | A | B | A | A | A | A | ― | ― | ― | ― | A
Lavender Oil | ― | ― | B | X | X | A | B | ― | ― | ― | ― | ― | ― | ― | ― | A
Lead Acetate | A | ― | B | A | A | A | X | X | ― | B | B | A | A | A | A | A
Lead Chloride | ― | ― | ― | B | ― | A | ― | X | ― | B | B | A | A | A | A | A
Lead Nitrate | ― | ― | B | A | A | A | A | X | B | B | B | A | A | A | A | A
Lead Sulfamate | ― | ― | B | A | ― | A | A | ― | ― | ― | ― | A | A | A | ― | A
Lemon Oil (Cedro Oil) | ― | ― | ― | C | ― | A | A | A | ― | A | ― | ― | X | X | ― | A
Lignin Liquor | ― | ― | A | A | ― | A | A | ― | ― | A | ― | ― | ― | ― | ― | A
Ligroin (Ligroine) (Benzine) | ― | ― | A | B | X | A | A | ― | A | A | ― | X | B | B | ― | A
Lime Bleach | ― | ― | A | C | A | A | A | X | ― | ― | ― | B | B | B | ― | A
Lime Slurries | ― | C | B | A | ― | A | B | B | ― | B | ― | ― | ― | ― | ― | A
Lime Sulfur | ― | ― | A | A | A | A | A | X | ― | A | ― | A | A | A | ― | A
Lime, Soda | ― | ― | B | B | A | A | B | ― | ― | ― | ― | ― | ― | ― | ― | A
Limonene | ― | ― | C | X | X | A | A | ― | ― | ― | ― | ― | ― | ― | ― | A
Lindol (Tritolyl Phosphate) | ― | ― | X | C | ― | A | B | ― | ― | ― | ― | ― | ― | ― | ― | A
Linolenic Acid | ― | ― | B | X | X | A | B | A | ― | A | A | A | A | A | A | A
Linseed Oil (Flaxseed Oil) | ― | B | A | A | C | A | A | A | A | A | A | A | A | A | A | A
Litnium Bromide | ― | ― | A | X | ― | A | A | ― | A | ― | ― | ― | ― | ― | A | A
Lubricating Oils (petroleum) | ― | A | A | B/65° | X | A | A | A | A | A | A | C | B | B | A | A
Lye (Potassium Hydroxide) | ― | C | C | B | ― | A | B | ― | ― | A | ― | A | A | A | A/65° | A
Magnesium Carbonate | ― | ― | A | A | C | A | A | A | B | B | B | A | A | A | A | A
Magnesium Chloride | A | ― | A | A | A | A | A | A/20% | B/30% | B/40% | A | A | A | A | A | A
Magnesium Hydroxide | ― | C | B | B | A | A | A | A/10% | A | A | A | A | A | A | A | A
Magnesium Nitrate | ― | ― | A | A | A | A | A | B/50% | B | A | B | A | A | A | A | A
Magnesium Oxide | ― | ― | A | A | ― | A | B | A/10% | A | A | A | ― | ― | ― | ― | A
Magnesium Sulfate | A | B | A | A | A | A | A | A/70% | A | A/40% | A | A | A | A | A | A
Maleic Acid | ― | ― | X | A | X | A | A | A/20% | B/60% | B | A | A | A | A | A | A
Maleic Anhydride | ― | ― | ― | ― | X | A | A | A/20% | B | A | A | ― | ― | ― | ― | A
Malic Acid | ― | ― | B | C | X | A | A | B | ― | A | B/212° | ― | B | B | ― | A
Maple Sugar Liquors | ― | ― | A | A | A | A | A | ― | ― | A | ― | ― | ― | ― | ― | A
Mayonnaise | ― | ― | A | A | ― | A | ― | X | X | A | A | A | A | A | ― | A
Mercuric Chloride | ― | ― | A | B | A | A | A | X | X | X | B/30% | A | A | A | A | A
Mercuric Cyanide | ― | ― | B | B | A | A | A | X | B | B | B | A | A | A | A | A
Mercurous Nitrate | ― | ― | B | B | A | A | A | X | B | B/100° | B | B | B | B | A | A
Mercury | A | A | A | A | A | A | A | X | A | A | A | A | A | A | A | A
Mesityl Oxide | ― | ― | X | X | B | A | X | A | A | A | A | ― | ― | ― | ― | A
Methane | ― | B | A | B | X | A | A | A | A | A | A | B | B | B | A | A
Methlacrylic Acid | ― | ― | ― | B | ― | A | B | ― | ― | ― | ― | ― | ― | ― | ― | A
Methyl | ― | ― | A | A | X | A | X | B | A | A | A | A/50° | A | A | A | A
Methyl Acetate | ― | C | X | C | C | A | X | A | A | A | A | C | C | C | ― | A
Methyl Acetoacetate | ― | ― | X | ― | ― | A | X | ― | A | A | A | ― | ― | ― | ― | A
Methyl Acrylate | ― | ― | ― | C | C | A | X | ― | A | A | ― | ― | ― | ― | A/20° | A
Methyl Acrylic Acid | ― | ― | ― | C | C | A | X | ― | ― | ― | ― | ― | ― | ― | ― | A
Methyl Alcohol (Methanol) | A | A | A | A | A | A | B | B | A | A | A | A | A | A | A | A
Methyl Amine | B | ― | B | A | A | A | A/90% | B | B | A | B | X | ― | ― | C | A
Methyl Amyl Acetate | ― | ― | A | ― | ― | A | X | A | A | A | A | ― | ― | ― | ― | A
Methyl Amyl Alcohol | ― | ― | A | ― | ― | A | X | A | A | A | A | ― | ― | ― | ― | A
Methyl Aniline | ― | ― | A | A | A | A | ― | ― | ― | ― | ― | ― | ― | ― | ― | A
Methyl Bromide | X | X | C | X | A | A | A | X | A | A | B | X | X | X | A | A
Methyl Butyl Ketone (2-hexanone) | ― | ― | X | X | B | A | X | ― | ― | A | ― | X | X | X | ― | A
Methyl Butyrate | ― | ― | X | X | X | A | ― | A | A | A | A | ― | ― | ― | ― | A
Methyl Cellosolve | ― | ― | X | X | ― | A | X | A | ― | ― | ― | A | A | A | A | A
Methyl Chloride | X | X | X | X | C | A | B | X | A | A | A | X | X | X | A | A
Methyl Cyclopentane | ― | ― | B | X | X | A | A | ― | ― | A | ― | ― | ― | ― | ― | A
Methyl Dichloride | ― | ― | X | X | ― | ― | A | X | ― | ― | ― | X | X | X | ― | A
Methyl Ethyl Ketone | ― | X | X | X | A | A | X | A | A | A | A | X | C | C | X | A
Methyl Formate | ― | ― | X | B | C | A | X | A | A | A | ― | ― | ― | ― | ― | A
Methyl Hexane | ― | ― | A | A | X | A | A | ― | ― | ― | ― | ― | ― | ― | ― | A
Methyl Isobutyl Ketone (Hexone) | ― | X | X | X | C | A | X | A | B | B | A | C/20° | B | B | A/20° | A
Methyl Isopropyl Ketone | ― | X | X | X | C | A | X | ― | ― | A | ― | C | C | C | A/20° | A
Methyl lodide | ― | ― | X | X | A | A | ― | X | A | A | A | ― | ― | ― | ― | A
Methyl Methacrylate | ― | ― | X | X | X | A | C | B | ― | A | ― | ― | A | A | A/20° | A
Methyl Oleate | ― | ― | X | X | C | A | B | ― | ― | ― | ― | ― | ― | ― | ― | A
Methyl Propyl Ketone | ― | ― | X | X | B | A | X | ― | ― | ― | ― | ― | ― | ― | ― | A
Methyl Salicylate | ― | ― | X | X | C | A | B | A | A | ― | ― | ― | B | B | ― | A
Methylamine | ― | ― | B | A | A | A | A/90% | B | B | A | B | A | A | A | ― | A
Methylene Bromide | ― | ― | X | X | ― | A | B | X | A | A | A | ― | ― | ― | A | A
Methylene Chloride | X | X | X | X | X | A | B | X | B | A/90% | A | X | X | X | B/38° | A
Milk | A | B | B | A | A | A | A | A | X | A | A | A | A | A | A | A
Mine Water | ― | ― | A | ― | ― | A | ― | B | ― | B | A | ― | ― | ― | ― | A
Mineral Oil (petroleum) | ― | A | A | B | X | A | A | A | A | A | A | B | B | B | A | A
Mixed Acids | ― | ― | X | X | B | A | A | X | X | B | B | X | ― | ― | A | A
Molasses | A | B | A | A | A | A | A | A | A | A | A | A | A | A | A | A
Monochloroacetone | ― | ― | X | C | A | A | C | X | B | B | B | X | ― | ― | ― | A
Monochlorobenzene | ― | C | X | X | ― | A | A | X | A | A | ― | X | X | X | A/38° | A
Monoethanolamine | ― | ― | B | C | ― | A | C | B | A | A | ― | X | X | X | X | A
Monomethylether | ― | ― | A | B | ― | A | A | ― | ― | ― | ― | ― | ― | ― | ― | A
Monovinyl Acetylene | ― | ― | A | B | ― | A | A | ― | ― | ― | ― | ― | ― | ― | ― | A
Mustard | ― | B | C | A | ― | A | X | B | X | A | A | A | A | A | ― | A
n-Amyl Amine (1-Aminopentane) | ― | ― | C | X | X | A | X | ― | ― | ― | ― | ― | ― | ― | ― | A
Naphtha | ― | A | A | X | X | A | A | A | B | A | A | X | C | C | A | A
Naphtha Coal Tar (Benzol) | ― | ― | X | X | X | A | A | A | B | A | A | ― | ― | ― | ― | A
Naphthalene | C | C | X | X | X | A | A | B | A | A | A | A | A | A | A | A
Naphthoic Acid | ― | ― | B | ― | X | A | A | B | B | A | B | ― | ― | ― | ― | A
Neatsfoot Oil | ― | ― | A | ― | C | A | A | ― | ― | A | ― | ― | ― | ― | ― | A
Neohexane (2.2-dimethylbutane) | ― | ― | A | ― | ― | A | A | ― | ― | ― | ― | ― | ― | ― | ― | A
Neosol | ― | ― | A | A | B | A | C | B | B | A | A | ― | ― | ― | ― | A
Neville Acid | ― | ― | C | C | C | A | B | ― | ― | ― | ― | ― | ― | ― | ― | A
n-Hexane | ― | A | A | B | X | A | A | A | A | A | A | C/60° | C/60° | C/60° | A | A
n-Hexane 1 | ― | ― | A | B | X | A | A | ― | ― | ― | ― | ― | ― | ― | ― | A
Nickel Acetate | ― | ― | B | B | A | A | X | B/10% | ― | A | ― | A | A | A | A | A
Nickel Chloride | ― | X | A | A | A | A | A | X | X | B | A/80%/93° | A | A | A | A | A
Nickel Nitrate | ― | ― | A | A | A | A | A | X | ― | A | B | A | A | A | A | A
Nickel Sulfate | A | ― | A | A | A | A | A | X | X | A/40% | B | A | A | A | A | A
Nitrana (Ammonia Fertilizer) | ― | ― | B | B | ― | A | C | ― | ― | A | ― | ― | ― | ― | ― | A
Nitric Acid (Concentrated) | X | X | X | X | X | A | C | A | X | A | A/40% | X | ― | ― | C/50° | A
Nitric Acid 10% | B | X | X | B | B | A | A | A | X | A | A | A | A | A | A | A
Nitric Acid 25% | C | X | X | C | B | A | A | X | X | A/30% | A/30% | B | B | B | A | A
Nitric Acid 35% | X | X | X | X | C | A | A | X | X | A/40% | A/40% | C | B | B | A | A
Nitric Acid 50% | X | X | X | X | X | A | B | X | X | A | X | X | B | B | A | A
Nitric Acid 70% | X | X | X | X | X | A | C | ― | X | A | X | X | ― | ― | B | A
Nitrobenzene | A | X | X | X | X | A | B | A | A | A | B/55%/100° | B | B | B | A/20° | A
Nitroethane | ― | ― | X | C | C | A | X | A | A | A | A | C | C | C | A/20° | A
Nitrogen Tetroxide | ― | B/50% | X | X | X | A | C | A | B | A | A | X | X | X | C | A
Nitromethane | ― | X | X | C | C | A | X | A | A | A | A | C | C | C | A/50° | A
Nitropropane (1-Nitropropane) | ― | ― | X | C | A | A | X | A | A | A | A | ― | ― | ― | ― | A
n-Methyl Aniline | ― | ― | X | X | ― | A | C | ― | ― | ― | ― | C | C | C | ― | A
n-Octane | ― | ― | A | ― | X | A | A | ― | ― | ― | ― | X | X | X | A | A
n-Propyl Acetate | ― | ― | X | X | A | A | X | A | ― | A | A | C | C | C | A | A
n-Propyl Nitrate | ― | ― | A | ― | B | A | C | A | X | ― | ― | ― | ― | ― | ― | A
Octachlorotoluene | ― | ― | X | X | ― | A | A | X | ― | ― | ― | X | X | X | ― | A
Octadecane | ― | ― | A | B | X | A | A | ― | ― | ― | ― | ― | ― | ― | ― | A
Octyl | ― | ― | B | B | ― | A | A | A | ― | A | A | ― | ― | ― | ― | A
Octyl Acetate | ― | ― | X | ― | ― | A | X | A | ― | A | ― | ― | ― | ― | ― | A
o-Dichlorobenzene | ― | X | X | X | X | A | A | X | B | B | A | B | B | B | A/65° | A
Oleic Acid (Red Oil) | ― | A | C | X | C | A | B | A | C | B | A | B | B | B | A | A
Olein | ― | ― | B | C | ― | A | ― | ― | ― | ― | ― | ― | ― | ― | ― | A
Oleum (Fuming sulfuric acid) | X | X | C | X | ― | A | A | X | X | A | ― | X | X | X | X | A
Olive Oil | ― | ― | A | C | C | A | A | A | A | A | A | A | A | A | A | A
Oxalic Acid | A | X | C | B | A | A | C | B | X | B/90% | B | A | A | A | A/50% | A
Ozone | ― | C | X | B | A | A | A | A/10% | A/10% | A | A | X | X | X | A | A
Paint Thinner, DUCO | ― | ― | A | C | X | A | B | X | ― | A | A | X | X | X | ― | A
Paints & Solvents | ― | ― | X | X | ― | A | ― | X | ― | A | A | ― | ― | ― | ― | A
Palm Oil | ― | ― | A | C | ― | A | A | ― | A | A | A | ― | ― | ― | ― | A
Palmitic Acid | ― | B | B | C | B | A | B | B | B | A | ― | A | A | A | A | A
Paraffins | ― | ― | A | ― | ― | A | ― | A | ― | A | A | A | A | A | ― | A
Paraformaldehyde | ― | ― | B | B | ― | A | C | A/10% | A | A | A | ― | ― | ― | ― | A
Paraldehyde | ― | ― | C | B | A | A | X | A | A | A | A | ― | ― | ― | ― | A
Peanut Oil | ― | ― | A | B | X | A | A | ― | A | A | A | A/20° | A/20° | A/20° | A | A
Pentachlorethane | ― | ― | X | X | ― | A | A | X | A | A | A | ― | ― | ― | ― | A
Pentachlorophenol (PCP) | ― | ― | X | X | X | A | A | A | A | A | A | ― | ― | ― | ― | A
Pentane | ― | B | A | B | X | A | A | A | B | B | ― | ― | ― | ― | ― | A
Peppermint Oil | ― | ― | X | X | ― | A | A | ― | ― | A | ― | ― | B | B | ― | A
Perchloric Acid | X | X | X | B | B | A/70% | A | X | X | B | ― | ― | A | A | A | A
Perchloroethylene | X | X | X | X | X | A | A | X | B | A/90% | B | X | B | B | A | A
Petroleum Oil (Crude Oil) (Sour) | ― | C | B | C | X | A | A | B | B | A | A | X | A | A | A | A
Phenethyl Alcohol | ― | ― | X | X | B | A | X | A | A | A | A | ― | ― | ― | ― | A
Phenol | C | X | X | C | C | A | A | B | A | B | A | C | C | C | A/38° | A
Phenol Sulfonic Acid | ― | ― | X | ― | ― | A | X | B | B | B | ― | ― | ― | ― | ― | A
Phenyl Acetate | ― | ― | X | X | B | A | X | ― | ― | ― | ― | ― | ― | ― | ― | A
Phenyl Ethyl Ether | ― | ― | X | X | X | A | C | ― | ― | ― | ― | ― | ― | ― | ― | A
Phenylbenzene | ― | ― | X | X | ― | A | A | ― | ― | ― | ― | ― | ― | ― | ― | A
Pheyl Hyrdazine | ― | ― | X | X | X | A | A | A | X | ― | ― | X | ― | ― | A/50° | A
Phorone (Diisopropylidene Acetone) | ― | ― | X | X | C | A | A | ― | ― | ― | ― | ― | ― | ― | ― | A
Phosphoric Acid 10% | A | ― | A | B | A | A | A | X | X | A | ― | A/50° | A | A | A | A
Phosphoric Acid 20% | B | ― | C | B | A | A | A | X | X | A/100° | A | A/50° | A | A | A | A
Phosphoric Acid 50% | C | ― | X | B | B | A | A | X | X | A | C | A/50° | A | A | A | A
Phosphorus Oxychloride | ― | ― | ― | X | ― | A | ― | B | B | B | B | ― | ― | ― | ― | A
Phosphorus Trichloride | A | ― | X | X | A | A | A | C | B | A | A | X | X | X | A | A
Photographic Developer | ― | X | A | A | ― | ― | A | C | X | A | A | A | A | A | A | A
Pickling Solutions | ― | X | ― | X | X | A | B | ― | ― | ― | A | ― | ― | ― | ― | A
Picric Acid | ― | X | B | B | B | ― | A | A | C | A | B | B | B | B | A | A
Pinene | ― | ― | B | X | X | A | A | ― | ― | ― | ― | ― | ― | ― | ― | A
Piperidine | ― | ― | X | X | X | A | X | ― | ― | ― | ― | ― | ― | ― | ― | A
Plating Solutions Cadmium | ― | ― | B | B | ― | A | ― | ― | ― | A | ― | X | A | A | B | A
Plating Solutions Chrome | ― | ― | X | X | C | A | A | ― | ― | ― | A/55° | X | A | A | B | A
Plating Solutions Lead | ― | ― | B | B | ― | A | ― | ― | ― | ― | ― | A | A | A | B | A
Plating Solutions Others | ― | ― | A | C | A | A | B | ― | ― | A | ― | ― | ― | ― | ― | A
Polyvinyl Acetate Emulsion | ― | ― | ― | C | A | A | ― | ― | B | ― | ― | ― | B | B | A | A
Potassium Acetate | ― | ― | B | B | A | A | X | B/10% | A | B | B | A | A | A | A | A
Potassium Bicarbonate | ― | ― | A | A | ― | A | A | B | B/40% | A/30% | B/40% | A | A | A | A | A
Potassium Bisulfate | ― | ― | A | A | ― | A | A | A/10% | X | A/10% | ― | A | A | A | A | A
Potassium Bisulfite | ― | ― | A | A | ― | A | A | B/10% | ― | B/10% | B/90% | ― | ― | ― | ― | A
Potassium Bromide | A | ― | A | A | A | A | A | A | B/80%/100° | B/90%/100° | A/70%/75° | A | A | A | A | A
Potassium Carbonate (Potash) | ― | ― | A | A | A | A | A | X | B | B | A/90% | A | A | A | A | A
Potassium Chlorate | ― | ― | A | A | A | A | A | X | B | A/60% | A/20% | A | A | A | A | A
Potassium Chloride | A | ― | A | A | A | A | A | X | B | A | A/30%/75° | A | A | A | A | A
Potassium Chromate | A/40% | ― | A | A | ― | A/40% | A | A | A | A | ― | A | A | A | A | A
Potassium Copper Cyanide | ― | ― | A | A | A | A | A | ― | ― | ― | ― | A | A | A | ― | A
Potassium Cyanide | A | ― | A | A | A | A | A | C | B | B/90%/100° | B/30% | A | A | A | A | A
Potassium Dichromate | ― | ― | A | A | A | A | A | A | A | A | B/25% | A | A | A | A | A
Potassium Hydroxide (Lye) | ― | X | B | B | A | A | B | X | B | A | B/50% | A | A | A | A/65° | A
Potassium Iodide | A/03% | ― | A | A | A | A | A | B/10% | ― | B | B | A | A | A | A | A
Potassium Nitrate | A | ― | A | A | A | A | A | A/80% | B | B/80%/100° | B/80%/100° | A | A | A | A | A
Potassium Nitrite | ― | B | A | A | A | A | A | B | B | B | B | ― | ― | ― | ― | A
Potassium Pemanganate | ― | X | C | C | A | A | B | A/10% | B | B/30%/100° | A | B | B | B | A | A
Potassium Phosphate | ― | ― | A | A | A | A | A | X | X | B/30% | B/10% | ― | ― | ― | ― | A
Potassium Silicate | ― | ― | A | A | A | A | A | B | B | B | B | ― | ― | ― | ― | A
Potassium Sulfate | ― | B | A | A | A | A | A | B | B | A | A | A | A | A | A | A
Potassium Sulfide | ― | ― | A | A | A | A | A | X | B | B | B/10% | A | A | A | A | A
Potassium Sulfite | ― | ― | A | A | A | A | A | A | X | B/50% | ― | A | A | A | A | A
Propane (LPG) | ― | B | A | B | X | A | A | A | A | A | A | X | B | B | A | A
Propionaldehyde (Propanol) | ― | ― | X | ― | ― | A | X | A | A | A | A | ― | ― | ― | ― | A
Propionic Acid | ― | ― | X | X | A | A | A | A | X | B | A/90% | ― | ― | ― | ― | A
Propyl Alcohol (1-Propanol) | ― | ― | B | B | A | A | A | A | A | A | A | A | A | A | A | A
Propylene | ― | ― | X | X | X | A | A | A | A | A | A | ― | ― | ― | ― | A
Propylene Dichloride | ― | ― | X | X | X | A | B | X | A | A | B | ― | ― | ― | ― | A
Propylene Glycol | ― | ― | A | C | A | A | A | A | A | A | A | A | A | A | A | A
Propylene Oxide | ― | ― | ― | X | C | A | X | B | B | A | ― | X | C | C | X | A
Proryl | ― | ― | A | A | ― | A | A | A | ― | A | A | A | A | A | A/50° | A
Pydraul (Phosphate Ester Base Fluid) | ― | A | X | X | B | A | A | ― | A | A | A | ― | ― | ― | ― | A
Pyranol | ― | ― | A | X | ― | A | A | ― | ― | ― | ― | ― | ― | ― | ― | A
Pyridine | ― | X | X | X | C | A | X | A | B | A | A/50%/38° | C | C | C | X | A
Pyroligneous Acid (Wood Vinegar) | ― | ― | C | C | C | A | A | B | X | A/10% | ― | A | A | A | A | A
Pyrrole | ― | ― | X | X | X | A | C | ― | ― | ― | ― | ― | ― | ― | ― | A
Quatemary Ammonium Salts | ― | ― | A | A | ― | A | A | ― | X | A | ― | ― | ― | ― | ― | A
Rape-Seed Oil | ― | ― | B | C | A | A | A | ― | A | A | A | ― | ― | ― | ― | A
Red Fuming | X | X | X | X | X | A | X | A | X | A | B | X | ― | ― | X | A
Rose Oil | ― | ― | ― | C | ― | A | A | ― | ― | A | ― | ― | ― | ― | ― | A
Rosin | ― | ― | A | C | ― | A | ― | A | ― | A | A | A | A | A | ― | A
Rosin Oil | ― | ― | A | A | ― | A | A | ― | ― | ― | ― | ― | A | A | ― | A
Rotenone | ― | ― | A | A | A | A | A | ― | ― | ― | ― | ― | ― | ― | ― | A
Rubber Latex Emulsions | ― | ― | ― | ― | ― | A | A | A | ― | A | A | ― | ― | ― | ― | A
Rubber Solvents (Petroleum Distillate) | ― | ― | X | C | ― | A | X | A | ― | A | A | ― | ― | ― | ― | A
Rum | ― | ― | A | A | A | A | B | ― | ― | A | A | ― | A | A | ― | A
Rust Inhibitors | ― | ― | A | C | ― | ― | A | ― | ― | A | ― | A | A | A | ― | A
Sal Ammoniac | ― | A | A | A | ― | A | A | X | X | A | ― | ― | ― | ― | ― | A
Sal Soda | ― | ― | A | A | A | A | A | X | A | A | A | ― | ― | ― | ― | A
Salad Dressing | ― | ― | A | ― | ― | ― | A | B | X | A | ― | A | A | A | ― | A
Salicylic Acid | ― | ― | B | B | A | A | B | A | X | B | A | A | A | A | A | A
Salt Water (Brine) | A | B | A | B | A | A | A | B | X | A | A | A | A | A | A | A
Sea Water | A | X | A | B | A | A | A | A | C | A | A | A | A | A | A | A
Sesame Seed Oil | ― | ― | A | C | ― | A | A | ― | A | A | ― | ― | ― | ― | ― | A
Sewage | A | B | A | B | C | A | A | B | B | A | A | A | A | A | A | A
Silicate Esters | ― | C | B | A | X | A | A | ― | ― | ― | ― | ― | ― | ― | ― | A
Silicone Oils (Veresilube, etc) | ― | A | A | C | A | A | A | B | B | A | A | A | A | A | A | A
Silver Cyanide | ― | ― | ― | A | ― | A | ― | X | A | A | A | A | A | A | A | A
Silver Nitrate | A/08% | ― | B | A | A | A | A | X | X | A/60% | A/60% | A | A | A | A | A
Skydrol Hydraulic Fluid (Phosphate Ester Base) | ― | A | X | X | A | A | C | ― | ― | A | A | ― | ― | ― | ― | A
Soap Solutions | A | A | A | B | A | A | A | C | X | A | A | A | A | A | A | A
Soda Ash | ― | B | A | A | A | A | A | X | A | A | A | ― | ― | ― | ― | A
Sodium Hexametaphosphate | ― | ― | B | B | B | A | A | C | B | B | A | ― | ― | ― | ― | A
Sodium Acetate | ― | ― | C | C | A | A | X | A | A | A | A | A | A | A | A | A
Sodium Aluminate | ― | ― | A | A | ― | A | A | ― | A/40% | A/40% | B/10% | A | A | A | A | A
Sodium Bicarbonate | A | B | A | A | A | A | A | B | C | A/20% | A/20% | A | A | A | A | A
Sodium Bisulfite | A | B | C | A | A | A | A | B | B/20% | A50% | B | A | A | A | A | A
Sodium Bisulfite | A | B | A | A | A | A | A | B/50% | C | B/50% | B | A | A | A | A | A
Sodium Borate | A | B | A | A | A | A | A | B | ― | A | A | A/60° | A | A | A | A
Sodium Bromide | ― | ― | ― | ― | ― | A | ― | C | C | B/30% | B/50% | A | A | A | A | A
Sodium Chlorate | ― | ― | A | B | A | A | A | B/70%/100° | B | B | B/70%/212° | A | A | A | A | A
Sodium Chloride | A | A | A | A | A | A | A | B | B/30% | A | A | A | A | A | A | A
Sodium Chromate | ― | A | A | A | ― | A | A | A/80%/100° | A/60% | A/60% | A/60% | A | A | A | A | A
Sodium Cyanide | ― | A | A | A | A | A | A | X | A | A | ― | A | A | A | A | A
Sodium Dichromate | ― | X | ― | B | A | A | A | ― | ― | ― | ― | A | A | A | A | A
Sodium Fluoride | ― | ― | A | A | A | A | A | B/30% | ― | B/10% | B/10% | A | A | A | A | A
Sodium Hydroxide (Lye) | A | X | B | B | A | A | X | X | B/50% | A/50% | B/70%/100° | X | A | A | A | A
Sodium Hydroxide (Lye) | A | X | B | B | A | A | X | X | B/50% | A/50% | B/70%/100° | X | A | A | A | A
Sodium Hypochlorite | A/15% | X | X | B | C | A | B | X | X | X | B/10% | X | B | B | A | A
Sodium Metaphosphate | ― | ― | B | C | A | A | A | X | ― | B | A | X | X | X | ― | A
Sodium Metasilicate | ― | ― | A | A | ― | ― | A | B | ― | A | A | A | A | A | A | A
Sodium Nitrate | A | B | C | B | A | A | A | A/90% | A/90% | A/90% | A/30% | A | A | A | A | A
Sodium Nitrite | ― | ― | A | X | ― | A | A | A | A | A | A | A | A | A | A | A
Sodium Perborate | ― | B | C | B | A | A | A | X | B/10% | A | B/10% | A | A | A | A | A
Sodium Peroxide | ― | B | B | B | B | A | A | B/10% | A/90% | B/10% | B/10% | B | B | B | A | A
Sodium Phosphate (Tribasic) | A | B | B | B | A | A | A | X | B/75° | B | A | A | A | A | A | A
Sodium Silicates | ― | A | A | A | A | A | A | A | A | A | B | A | A | A | A | A
Sodium Sulfate (Salt Cake) | A | A | A | B | A | A | A | B/30% | B | A | A | A | A | A | A | A
Sodium Sulfide | ― | A | A | A | A | A | A | A/30%/100° | B | A/30%/75° | B/50%/100° | A | A | A | A | A
Sodium Sulfite | ― | A | A | A | A | A | A | A/30% | X | A/30% | B/30%/100° | A | A | A | A | A
Sodium Tetraborate | ― | B | A | ― | ― | A | A | ― | ― | A | ― | C | C | C | A | A
Sodium Thiosulfate | ― | ― | A | A | A | A | A | A | C | A/50% | B/50% | A | A | A | A | A
Sorghum | ― | ― | A | A | ― | A | ― | ― | A | A | A | ― | ― | ― | ― | A
Soy Sauce | ― | ― | A | A | ― | A | ― | ― | X | A | ― | ― | ― | ― | ― | A
Soybean Oil | ― | A | A | A | C | A | A | A | A | A | A | B | A | A | ― | A
Spem Oil (Whale Oil) | ― | ― | A | X | ― | A | A | ― | A | A | A | ― | ― | ― | ― | A
Stannic Chloride | ― | B | A | B | B | A | A | X | C | A/10% | B | A | A | A | A | A
Stannous Chloride | ― | B/15% | A | A | B | A | A | X | B | A/10% | A | A | A | A | A | A
Starch | ― | B | A | A | B | A | C | A | C | A | A | A | A | A | ― | A
Stearic Acid | ― | B | B | B/70° | B | A | A | C | C | A | B | A | A | A | A | A
Stoddard Solvent | ― | A | A | C | X | A | ― | A | A | A | X | A | A | A | X | A
Styrene | ― | X | X | X | X | A | A | A | A | A | A | ― | X | X | A | A
Sucrose Solution | ― | A | A | A | A | A | A | A | A | A | A | ― | ― | ― | ― | A
Sulfamic Acid | ― | A | B | A | ― | A | ― | A/10% | X | X | ― | X | ― | ― | X | A
Sulfite Liquors | ― | B | A | B | C | A | A | ― | ― | ― | A | ― | ― | ― | ― | A
Sulfur | A | A | X | B | A | A | A | A | A | A | B | A | A | A | A | A
Sulfur Chloride | ― | C | C | X | X | A | A | B | X | B | A | X | C | C | A | A
Sulfur Dioxide | A | X | X | A | B | A | A | A | B | A/10% | A/80% | A | A | A | A | A
Sulfur Hexafluoride | ― | A | B | A | A | A | A | ― | ― | ― | ― | ― | ― | ― | ― | A
Sulfur Trioxide | ― | X | C | C | C | A | A | B | B | B | B | X | X | X | X | A
Sulfuric Acid 10% | A | X | B | A | A | A | A | X | X | X | A | A | A | A | C | A
Sulfuric Acid 25% | A | X | C | B | B | A | A | X | X | X | A | A | A | A | C | A
Sulfuric Acid 50% | A | X | C | B | B | A | A | X | X | X | A | A | A | A | C | A
Sulfuric Acid 60% | A | X | X | C | B | A | A | X | X | X | A | B | A | A | C | A
Sulfuric Acid 75% | B | X | X | X | C | A | A | X | C | X | A | C | A | A | C | A
Sulfuric Acid 95% | C | X | X | X | C | A | A | X | B | A | A | X | B | B | C | A
Sulfuric Acid Concentrated | ― | X | X | X | C | A | B | X | B | B | A | X | C | C | A/50° | A
Sulfuric Acid Fuming | ― | X | X | X | X | A | C | X | X | B | B | ― | ― | ― | ― | A
Sulfurous Acid | ― | C | B | X | C | A | A | B | X | B | B | A | A | A | A | A
Tall Oil | ― | ― | A | B | X | A | A | X | B/100° | B | A | A | A | A | A | A
Tallow | ― | ― | A | ― | ― | A | A | A | ― | A | ― | B | B | B | ― | A
Tannic Acid | A/10% | A/10% | C | B | C | A | A | A | A | A | B/10% | A | A | A | A | A
Tanning Liquors | ― | ― | A | B | ― | A | ― | A | ― | A | A | A | A | A | ― | A
Tar, Bituminuous (Coal Tar) | ― | B | B | C | X | A | A | A | ― | A | A | A | A | A | ― | A
Tartaric Acid | ― | B | B | A | B | A | A | A/20% | X | A | A/90% | A | A | A | A | A
Terpenes | ― | ― | C | X | X | A | A | A | X | ― | ― | ― | ― | ― | ― | A
Terpineol | ― | ― | C | X | C | A | A | A | A | A | A | X | X | X | B/50° | A
Tertiary Butyl Alcohol | ― | ― | A | A | ― | A | ― | ― | ― | ― | ― | B | B | B | ― | A
Tertiary Butyl Catechol | ― | ― | X | B | ― | A | A | C | B | B | ― | ― | ― | ― | ― | A
Tertiary Butyl Mercaptan | ― | ― | X | X | ― | A | A | ― | ― | ― | ― | ― | ― | ― | ― | A
Tetra Bromomoethane | ― | ― | X | X | ― | A | A | X | ― | ― | ― | X | X | X | ― | A
Tetrabutyl Titanate | ― | ― | B | A | B | A | A | ― | ― | ― | ― | ― | ― | ― | ― | A
Tetrachlorodifluoroethane | ― | ― | X | X | ― | A | ― | ― | ― | ― | ― | ― | X | X | ― | A
Tetrachloroethene | X | ― | X | X | X | A | A | X | A | C | A/90%/100° | X | X | X | A | A
Tetrachloroethylene | ― | ― | ― | ― | ― | ― | ― | ― | ― | ― | ― | ― | X | X | A | A
Tetraethyl Lead | ― | ― | B | X | X | A | B | B | A | A | ― | A | A | A | A | A
Tetraethylene Glycol (TEG) | ― | ― | A | ― | ― | A | A | ― | ― | ― | ― | ― | ― | ― | ― | A
Tetrahydrofuran (THF) | ― | C | X | X | C | A | X | ― | ― | ― | ― | C/38° | C | C | B/20° | A
Tetrahydronaphthalene | ― | ― | X | X | X | A | A | A | A | A | A | C | C | C | ― | A
Thionyl Chloride | ― | ― | X | X | X | A | B | C | A | A | A/10% | B | B | B | X | A
Thiophene | ― | ― | X | X | X | A | C | ― | ― | ― | ― | ― | ― | ― | ― | A
Titanium Tetrachloride | ― | ― | C | X | X | A | A | X | A | B | B | B | B | B | B | A
Toluene | X | C | C | X | X | A | X | A | A | A | A | X | X | X | A | A
Toluene Diisocyanate | ― | B | ― | X | A | A | ― | ― | ― | ― | ― | ― | ― | ― | ― | A
Toluidine | ― | ― | X | ― | ― | A | B | A | A | A | A | ― | ― | ― | ― | A
Tomato Pulp & Juice | ― | ― | A | ― | ― | A | ― | B | ― | A | A | A | A | A | A | A
Toothpaste | ― | ― | A | C | ― | A | A | ― | X | A | A | ― | ― | ― | ― | A
Transformer Oil (Petroleum) | ― | ― | B | C | X | A | A | A | A | A | A | B | B | B | ― | A
Transmission Fluid (Type A) | ― | B | A | C | X | A | A | A | A | A | A | ― | ― | ― | ― | A
Triacetin | ― | ― | A | B | A | A | X | B | ― | ― | ― | ― | ― | ― | ― | A
Triallyl Phosphate | ― | ― | X | C | A | A | A | ― | ― | ― | ― | B | B | B | A | A
TriaRyl Phosphate | ― | ― | X | C | ― | A | A | ― | ― | ― | ― | ― | ― | ― | ― | A
Tributoxyl Ethyl Phosphate | ― | ― | X | X | A | A | B | ― | ― | ― | ― | ― | ― | ― | ― | A
Tributyl Mercaptan | ― | ― | X | X | ― | A | A | ― | ― | ― | ― | ― | ― | ― | ― | A
Tributyl Phosphate | ― | C | X | X | C | A | X | A | A | A | ― | C/38° | A | A | A/38° | A
Trichloroacetic Acid (TCA) | ― | X | C | B | C | A | B | X | X | X | B | B | B | B | B | A
Trichlorobenzenes | ― | ― | X | X | ― | A | B | X | A | A | B | ― | ― | ― | ― | A
Trichloroethane | ― | ― | X | X | X | A | B | X | A | A | A | X | ― | ― | A | A
Trichloroethylene (Ex-Tri) (Hi-Tri) | X | X | X | X | X | A | C | X | B | A/90%/75° | A | X | B | B | A | A
Trichloropropane | ― | ― | X | A | ― | A | B | X | A | A | A | X | X | X | ― | A
Tricresyl Phosphate (Lindol) | ― | C | X | C | A | A | C | ― | A | B | A | B | B | B | X | A
Tridecyl Alcohol | ― | ― | A | ― | ― | A | B | ― | ― | ― | ― | ― | ― | ― | ― | A
Triethanol Amine (TEA) | ― | X | X | A | B | A | C | A | A | A | A | A | A | A | X | A
Triethyl Aluminum (ATE) | ― | ― | X | X | ― | A | B | ― | ― | ― | ― | ― | ― | ― | ― | A
Triethyl Amine | ― | ― | A | B | ― | A | ― | ― | A | A | A | C | C | C | A/50° | A
Triethyl Brate | ― | ― | X | X | ― | A | A | ― | ― | ― | ― | ― | ― | ― | ― | A
Triethylene Glycol (TEG) | ― | ― | A | ― | ― | A | A | ― | ― | ― | ― | A | A | A | ― | A
Trimethylene Glycol | ― | ― | A | ― | A | A | A | A | A | A | A | ― | ― | ― | ― | A
Trinitrotoluene (TNT) | ― | ― | X | B | X | A | C | ― | ― | ― | ― | ― | ― | ― | ― | A
Trioctyl Phosphate (TOP) | ― | ― | X | X | A | A | B | ― | ― | ― | ― | ― | ― | ― | ― | A
Tung Oil (Wood Oil) | ― | B | A | C | X | A | A | A | ― | A | A | A | A | A | ― | A
Turpentine | ― | B | A | X | X | A | A | A | A | A | A | X | B | B | A | A
Unsymmetrical Dimethyl Hydrazine (UDMH) | ― | ― | C | C | A | A | X | ― | ― | ― | ― | X | ― | ― | A | A
Urea | A/30% | B | B | B | ― | A | A | B | ― | B/50% | ― | A | A | A | A | A
Urine | A | ― | A | X | ― | A | A | A | A | A | A | A | A | A | A | A
Valeric Acid | ― | ― | X | X | A | A | ― | A | ― | ― | ― | ― | ― | ― | ― | A
Varnish | ― | ― | B | C | X | A | A | A | ― | A | ― | ― | ― | ― | ― | A
Vanilla Extract | ― | ― | A | X | ― | A | X | ― | ― | A | ― | ― | ― | ― | ― | A
Vegetable Juices | ― | ― | A | C | ― | A | ― | C | ― | A | ― | ― | ― | ― | ― | A
Vegetable Oils | ― | ― | B | C | A | A | A | A | B | A | A | X | ― | ― | ― | A
Vinegar | A | C | C | B | A | A | A | C | X | A | A | A | A | A | A | A
Vinyl Acetate | ― | ― | X | B | ― | A | X | B | A | A | A | B | B | B | A | A
Vinyl Chloride | ― | ― | X | X | C | A | A | X | A | A | A | X | ― | ― | B | A
Walnut Oil | ― | ― | A | B | ― | A | A | ― | ― | ― | ― | ― | ― | ― | ― | A
Water Distilled | A | ― | A | C | A | A | A | A | C | A | A | A | A | A | A | A
Water Fresh | A | A/22° | A | B | A | A | A | A | A | A | A | A | A | A | A | A
Waxes | ― | ― | A | A | X | A | ― | A | ― | A | A | ― | ― | ― | ― | A
Weed Killers | ― | ― | B | C | ― | ― | A | X | ― | A | ― | ― | ― | ― | ― | A
Whisky | ― | B | B | A | A | A | A | A | X | A | A | A | A | A | A | A
White Oil (Mineral) (Petroleum) | ― | ― | A | C | X | A | A | ― | ― | A | A | ― | ― | ― | ― | A
White Sulfate Liquor | ― | ― | B | A | A | A | B | B | C | A | B | A | A | A | A | A
Wines | ― | A | A | A | A | A | B | C | X | A | A | A | A | A | A | A
Wort, Distillery | ― | ― | ― | A | ― | A | A | A | B | A | A | ― | ― | ― | ― | A
Xylene | X | C | X | X | X | A | A | A | B | B | A | X | ― | ― | A | A
Xylidines | ― | ― | ― | X | X | A | X | B | B | ― | ― | ― | ― | ― | ― | A
Zeolite | ― | ― | C | C | A | A | A | ― | ― | A | A | ― | ― | ― | ― | A
Zinc Acetate | ― | ― | C | B | A | A | X | C | ― | ― | ― | A | A | A | A | A
Zinc Carbonate | ― | ― | A | ― | ― | A | A | B | B | B | B | ― | A | A | ― | A
Zinc Chloride | A | A | B | B | A | A | A | A/10% | B | A/10% | A | A | A | A | A | A
Zinc Hydrosulfite | ― | ― | A | A | ― | A | A | X | ― | A | ― | ― | A | A | ― | A
Zinc Sulfate | A | X | A | A | A | A | B | B/20% | X | B | B/20% | A | A | A | A | A
Elastomers
Metal
Plastic